## COOH
POSCAR | Slab | ECOOH* | GCOOH* | E_CO2 | G_CO2 | EH2 | G_H2 | deta_E_COOH | ZPE_COOH | Cp_COOH | Ts_COOH | Correction_COOH* | deta_G_COOH | sol | final | Nearest_Atom
38_Sn_47 | -438.05173 | -463.83312 | -463.30312 | -22.51 | -22.76 | -6.7 | -7.03 | 0.07861 | 0.62 | 0.1 | -0.19 | 0.53 | 0.77361 | -0.25 | 0.77361 | Sn
39_Sn_48 | -438.05173 | -463.76845 | -463.23845 | -22.51 | -22.76 | -7.04 | -7.03 | 0.31328 | 0.62 | 0.1 | -0.19 | 0.53 | 0.83828 | -0.25 | 0.83828 | Sn
40_Sn_49 | -438.05173 | -463.9737 | -463.4437 | -22.51 | -22.76 | -7.04 | -7.03 | 0.10803 | 0.62 | 0.1 | -0.19 | 0.53 | 0.63303 | -0.25 | 0.63303 | Sn
41_Sn_50 | -438.05173 | -463.88926 | -463.35926 | -22.51 | -22.76 | -7.04 | -7.03 | 0.19247 | 0.62 | 0.1 | -0.19 | 0.53 | 0.71747 | -0.25 | 0.71747 | Sn
42_Sn_51 | -438.05173 | -463.98969 | -463.45969 | -22.51 | -22.76 | -7.04 | -7.03 | 0.09204 | 0.62 | 0.1 | -0.19 | 0.53 | 0.61704 | -0.25 | 0.61704 | Sn
43_Sn_52 | -438.05173 | -463.6086 | -463.0786 | -22.51 | -22.76 | -7.04 | -7.03 | 0.47313 | 0.62 | 0.1 | -0.19 | 0.53 | 0.99813 | -0.25 | 0.99813 | Sn
45_Sn_57 | -438.05173 | -463.98334 | -463.45334 | -22.51 | -22.76 | -7.04 | -7.03 | 0.09839 | 0.62 | 0.1 | -0.19 | 0.53 | 0.62339 | -0.25 | 0.62339 | Sn
49_Sn_62 | -438.05173 | -463.6698 | -463.1398 | -22.51 | -22.76 | -7.04 | -7.03 | 0.41193 | 0.62 | 0.1 | -0.19 | 0.53 | 0.93693 | -0.25 | 0.93693 | Sn
50_Sn_63 | -438.05173 | -464.01284 | -463.48284 | -22.51 | -22.76 | -7.04 | -7.03 | 0.06889 | 0.62 | 0.1 | -0.19 | 0.53 | 0.59389 | -0.25 | 0.59389 | Sn
51_Sn_64 | -438.05173 | -463.97428 | -463.44428 | -22.51 | -22.76 | -7.04 | -7.03 | 0.10745 | 0.62 | 0.1 | -0.19 | 0.53 | 0.63245 | -0.25 | 0.63245 | Sn
52_Sn_66 | -438.05173 | -464.05564 | -463.52564 | -22.51 | -22.76 | -7.04 | -7.03 | 0.02609 | 0.62 | 0.1 | -0.19 | 0.53 | 0.55109 | -0.25 | 0.55109 | Sn
53_Sn_67 | -438.05173 | -463.90795 | -463.37795 | -22.51 | -22.76 | -7.04 | -7.03 | 0.17378 | 0.62 | 0.1 | -0.19 | 0.53 | 0.69878 | -0.25 | 0.69878 | Sn
6_Bi_6 | -438.05173 | -463.44541 | -462.91541 | -22.51 | -22.76 | -7.04 | -7.03 | 0.63632 | 0.62 | 0.1 | -0.19 | 0.53 | 1.16132 | -0.25 | 1.16132 | Bi
10_Bi_13 | -438.05173 | -463.76561 | -463.23561 | -22.51 | -22.76 | -7.04 | -7.03 | 0.31612 | 0.62 | 0.1 | -0.19 | 0.53 | 0.84112 | -0.25 | 0.84112 | Bi
11_Bi_14 | -438.05173 | -463.59746 | -463.06746 | -22.51 | -22.76 | -7.04 | -7.03 | 0.48427 | 0.62 | 0.1 | -0.19 | 0.53 | 1.00927 | -0.25 | 1.00927 | Bi
12_Bi_16 | -438.05173 | -463.44058 | -462.91058 | -22.51 | -22.76 | -7.04 | -7.03 | 0.64115 | 0.62 | 0.1 | -0.19 | 0.53 | 1.16615 | -0.25 | 1.16615 | Bi
13_Bi_17 | -438.05173 | -463.47852 | -462.94852 | -22.51 | -22.76 | -7.04 | -7.03 | 0.60321 | 0.62 | 0.1 | -0.19 | 0.53 | 1.12821 | -0.25 | 1.12821 | Bi
14_Bi_18 | -438.05173 | -463.20029 | -462.67029 | -22.51 | -22.76 | -7.04 | -7.03 | 0.88144 | 0.62 | 0.1 | -0.19 | 0.53 | 1.40644 | -0.25 | 1.40644 | Bi
15_Bi_19 | -438.05173 | -463.70326 | -463.17326 | -22.51 | -22.76 | -7.04 | -7.03 | 0.37847 | 0.62 | 0.1 | -0.19 | 0.53 | 0.90347 | -0.25 | 0.90347 | Bi
16_Bi_20 | -438.05173 | -463.59357 | -463.06357 | -22.51 | -22.76 | -7.04 | -7.03 | 0.48816 | 0.62 | 0.1 | -0.19 | 0.53 | 1.01316 | -0.25 | 1.01316 | Bi
17_Bi_21 | -438.05173 | -463.60802 | -463.07802 | -22.51 | -22.76 | -7.04 | -7.03 | 0.47371 | 0.62 | 0.1 | -0.19 | 0.53 | 0.99871 | -0.25 | 0.99871 | Bi
1_Bi_0 | -438.05173 | -463.52336 | -462.99336 | -22.51 | -22.76 | -7.04 | -7.03 | 0.55837 | 0.62 | 0.1 | -0.19 | 0.53 | 1.08337 | -0.25 | 1.08337 | Bi
2_Bi_1 | -438.05173 | -463.43983 | -462.90983 | -22.51 | -22.76 | -7.04 | -7.03 | 0.6419 | 0.62 | 0.1 | -0.19 | 0.53 | 1.1669 | -0.25 | 1.1669 | Bi
19_La_23 | -438.05173 | -464.74319 | -464.21319 | -22.51 | -22.76 | -7.04 | -7.03 | -0.66146 | 0.62 | 0.1 | -0.19 | 0.53 | -0.13646 | -0.25 | -0.13646 | La
20_La_24 | -438.05173 | -464.74061 | -464.21061 | -22.51 | -22.76 | -7.04 | -7.03 | -0.65888 | 0.62 | 0.1 | -0.19 | 0.53 | -0.13388 | -0.25 | -0.13388 | La
21_La_25 | -438.05173 | -464.47065 | -463.94065 | -22.51 | -22.76 | -7.04 | -7.03 | -0.38892 | 0.62 | 0.1 | -0.19 | 0.53 | 0.13608 | -0.25 | 0.13608 | La
26_La_32 | -438.05173 | -464.84683 | -464.31683 | -22.51 | -22.76 | -7.04 | -7.03 | -0.7651 | 0.62 | 0.1 | -0.19 | 0.53 | -0.2401 | -0.25 | -0.2401 | La
23_La_29 | -438.05173 | -464.56823 | -464.03823 | -22.51 | -22.76 | -7.04 | -7.03 | -0.4865 | 0.62 | 0.1 | -0.19 | 0.53 | 0.0385 | -0.25 | 0.0385 | La
28_La_34 | -438.05173 | -464.35899 | -463.82899 | -22.51 | -22.76 | -7.04 | -7.03 | -0.27726 | 0.62 | 0.1 | -0.19 | 0.53 | 0.24774 | -0.25 | 0.24774 | La
29_La_35 | -438.05173 | -464.13453 | -463.60453 | -22.51 | -22.76 | -7.04 | -7.03 | -0.0528 | 0.62 | 0.1 | -0.19 | 0.53 | 0.4722 | -0.25 | 0.4722 | La
3_Bi_2 | -438.05173 | -464.65795 | -464.12795 | -22.51 | -22.76 | -7.04 | -7.03 | -0.57622 | 0.62 | 0.1 | -0.19 | 0.53 | -0.05122 | -0.25 | -0.05122 | La
5_Bi_5 | -438.05173 | -464.50952 | -463.97952 | -22.51 | -22.76 | -7.04 | -7.03 | -0.42779 | 0.62 | 0.1 | -0.19 | 0.53 | 0.09721 | -0.25 | 0.09721 | La
44_Sn_54 | -438.05173 | -464.59351 | -464.06351 | -22.51 | -22.76 | -7.04 | -7.03 | -0.51178 | 0.62 | 0.1 | -0.19 | 0.53 | 0.01322 | -0.25 | 0.01322 | Sn
46_Sn_58 | -438.05173 | -464.77055 | -464.24055 | -22.51 | -22.76 | -7.04 | -7.03 | -0.68882 | 0.62 | 0.1 | -0.19 | 0.53 | -0.16382 | -0.25 | -0.16382 | Sn
47_Sn_59 | -438.05173 | -464.42406 | -463.89406 | -22.51 | -22.76 | -7.04 | -7.03 | -0.34233 | 0.62 | 0.1 | -0.19 | 0.53 | 0.18267 | -0.25 | 0.18267 | Sn
48_Sn_60 | -438.05173 | -464.83502 | -464.30502 | -22.51 | -22.76 | -7.04 | -7.03 | -0.75329 | 0.62 | 0.1 | -0.19 | 0.53 | -0.22829 | -0.25 | -0.22829 | La
7_Bi_7 | -438.05173 | -463.73665 | -463.20665 | -22.51 | -22.76 | -7.04 | -7.03 | 0.34508 | 0.62 | 0.1 | -0.19 | 0.53 | 0.87008 | -0.25 | 0.87008 | Bi
8_Bi_9 | -438.05173 | -464.24635 | -463.71635 | -22.51 | -22.76 | -7.04 | -7.03 | -0.16462 | 0.62 | 0.1 | -0.19 | 0.53 | 0.36038 | -0.25 | 0.36038 | Bi
9_Bi_10 | -438.05173 | -463.94655 | -463.41655 | -22.51 | -22.76 | -7.04 | -7.03 | 0.13518 | 0.62 | 0.1 | -0.19 | 0.53 | 0.66018 | -0.25 | 0.66018 | Bi
32_La_38 | -438.05173 | -464.71753 | -464.18753 | -22.51 | -22.76 | -7.04 | -7.03 | -0.6358 | 0.62 | 0.1 | -0.19 | 0.53 | -0.1108 | -0.25 | -0.1108 | La
22_La_28 | -438.05173 | -465.24941 | -464.71941 | -22.51 | -22.76 | -7.04 | -7.03 | -1.16768 | 0.62 | 0.1 | -0.19 | 0.53 | -0.64268 | -0.25 | -0.64268 | La
24_La_30 | -438.05173 | -465.48531 | -464.95531 | -22.51 | -22.76 | -7.04 | -7.03 | -1.40358 | 0.62 | 0.1 | -0.19 | 0.53 | -0.87858 | -0.25 | -0.87858 | La
25_La_31 | -438.05173 | -465.4796 | -464.9496 | -22.51 | -22.76 | -7.04 | -7.03 | -1.39787 | 0.62 | 0.1 | -0.19 | 0.53 | -0.87287 | -0.25 | -0.87287 | La
27_La_33 | -438.05173 | -466.33457 | -465.80457 | -22.51 | -22.76 | -7.04 | -7.03 | -2.25284 | 0.62 | 0.1 | -0.19 | 0.53 | -1.72784 | -0.25 | -1.72784 | La
30_La_36 | -438.05173 | -465.35873 | -464.82873 | -22.51 | -22.76 | -7.04 | -7.03 | -1.277 | 0.62 | 0.1 | -0.19 | 0.53 | -0.752 | -0.25 | -0.752 | La
33_La_39 | -438.05173 | -465.8374 | -465.3074 | -22.51 | -22.76 | -7.04 | -7.03 | -1.75567 | 0.62 | 0.1 | -0.19 | 0.53 | -1.23067 | -0.25 | -1.23067 | La
34_La_41 | -438.05173 | -465.42746 | -464.89746 | -22.51 | -22.76 | -7.04 | -7.03 | -1.34573 | 0.62 | 0.1 | -0.19 | 0.53 | -0.82073 | -0.25 | -0.82073 | La
35_La_42 | -438.05173 | -465.45865 | -464.92865 | -22.51 | -22.76 | -7.04 | -7.03 | -1.37692 | 0.62 | 0.1 | -0.19 | 0.53 | -0.85192 | -0.25 | -0.85192 | La
36_La_43 | -438.05173 | -465.77116 | -465.24116 | -22.51 | -22.76 | -7.04 | -7.03 | -1.68943 | 0.62 | 0.1 | -0.19 | 0.53 | -1.16443 | -0.25 | -1.16443 | La
37_La_44 | -438.05173 | -465.63314 | -465.10314 | -22.51 | -22.76 | -7.04 | -7.03 | -1.55141 | 0.62 | 0.1 | -0.19 | 0.53 | -1.02641 | -0.25 | -1.02641 | La
18_La_22 | -438.05173 | -465.4713 | -464.9413 | -22.51 | -22.76 | -7.04 | -7.03 | -1.38957 | 0.62 | 0.1 | -0.19 | 0.53 | -0.86457 | -0.25 | -0.86457 | La