## OCHO
O1_adsorb_site | O2_adsorb_site | slab | E_OCHO* | G_OCHO* | E_CO2 | G_CO2 | EH2 | G_H2 | deta_E_OCHO* | ZPE_OCHO | CpOCHO | TsOCHO | Correction_COOH* | deta_G_OCHO | sol | final | Nearest_Atom
1_Bi_0 | 1_La_39 | -438.05173 | -467.10006 | -466.61006 | -22.51 | -22.76 | -7.04 | -7.03 | -3.01833 | 0.62 | 0.11 | -0.24 | 0.49 | -2.38333 | -0.1 | -2.38333 | La
1_Bi_0 | 2_La_44 | -438.05173 | -466.84842 | -466.35842 | -22.51 | -22.76 | -7.04 | -7.03 | -2.76669 | 0.62 | 0.11 | -0.24 | 0.49 | -2.13169 | -0.1 | -2.13169 | La
1_Bi_0 | 3_Sn_47 | -438.05173 | -464.56212 | -464.07212 | -22.51 | -22.76 | -7.04 | -7.03 | -0.48039 | 0.62 | 0.11 | -0.24 | 0.49 | 0.15461 | -0.1 | 0.15461 | Sn
1_Bi_0 | 4_Sn_48 | -438.05173 | -464.63916 | -464.14916 | -22.51 | -22.76 | -7.04 | -7.03 | -0.55743 | 0.62 | 0.11 | -0.24 | 0.49 | 0.07757 | -0.1 | 0.07757 | Sn
1_Bi_0 | 5_Sn_49 | -438.05173 | -464.74801 | -464.25801 | -22.51 | -22.76 | -7.04 | -7.03 | -0.66628 | 0.62 | 0.11 | -0.24 | 0.49 | -0.03128 | -0.1 | -0.03128 | Sn
2_Bi_1 | 1_Bi_3 | -438.05173 | -464.53508 | -464.04508 | -22.51 | -22.76 | -7.04 | -7.03 | -0.45335 | 0.62 | 0.11 | -0.24 | 0.49 | 0.18165 | -0.1 | 0.18165 | Sn
2_Bi_1 | 2_Bi_5 | -438.05173 | -464.51323 | -464.02323 | -22.51 | -22.76 | -7.04 | -7.03 | -0.4315 | 0.62 | 0.11 | -0.24 | 0.49 | 0.2035 | -0.1 | 0.2035 | Sn
2_Bi_1 | 3_Bi_19 | -438.05173 | -464.57485 | -464.08485 | -22.51 | -22.76 | -7.04 | -7.03 | -0.49312 | 0.62 | 0.11 | -0.24 | 0.49 | 0.14188 | -0.1 | 0.14188 | Bi
2_Bi_1 | 4_La_35 | -438.05173 | -465.14396 | -464.65396 | -22.51 | -22.76 | -7.04 | -7.03 | -1.06223 | 0.62 | 0.11 | -0.24 | 0.49 | -0.42723 | -0.1 | -0.42723 | La
2_Bi_1 | 5_Sn_52 | -438.05173 | -464.22533 | -463.73533 | -22.51 | -22.76 | -7.04 | -7.03 | -0.1436 | 0.62 | 0.11 | -0.24 | 0.49 | 0.4914 | -0.1 | 0.4914 | Sn
2_Bi_1 | 6_Sn_57 | -438.05173 | -464.51323 | -464.02323 | -22.51 | -22.76 | -7.04 | -7.03 | -0.4315 | 0.62 | 0.11 | -0.24 | 0.49 | 0.2035 | -0.1 | 0.2035 | Sn
2_Bi_1 | 7_Sn_62 | -438.05173 | -465.32454 | -464.83454 | -22.51 | -22.76 | -7.04 | -7.03 | -1.24281 | 0.62 | 0.11 | -0.24 | 0.49 | -0.60781 | -0.1 | -0.60781 | Sn
3_Bi_2 | 1_La_23 | -438.05173 | -466.54635 | -466.05635 | -22.51 | -22.76 | -7.04 | -7.03 | -2.46462 | 0.62 | 0.11 | -0.24 | 0.49 | -1.82962 | -0.1 | -1.82962 | La
3_Bi_2 | 2_La_28 | -438.05173 | -466.37768 | -465.88768 | -22.51 | -22.76 | -7.04 | -7.03 | -2.29595 | 0.62 | 0.11 | -0.24 | 0.49 | -1.66095 | -0.1 | -1.66095 | La
3_Bi_2 | 3_La_33 | -438.05173 | -466.51232 | -466.02232 | -22.51 | -22.76 | -7.04 | -7.03 | -2.43059 | 0.62 | 0.11 | -0.24 | 0.49 | -1.79559 | -0.1 | -1.79559 | La
3_Bi_2 | 4_La_38 | -438.05173 | -466.39336 | -465.90336 | -22.51 | -22.76 | -7.04 | -7.03 | -2.31163 | 0.62 | 0.11 | -0.24 | 0.49 | -1.67663 | -0.1 | -1.67663 | La
3_Bi_2 | 5_Sn_60 | -438.05173 | -466.33996 | -465.84996 | -22.51 | -22.76 | -7.04 | -7.03 | -2.25823 | 0.62 | 0.11 | -0.24 | 0.49 | -1.62323 | -0.1 | -1.62323 | La
4_Bi_3 | 1_Bi_7 | -438.05173 | -466.71299 | -466.22299 | -22.51 | -22.76 | -7.04 | -7.03 | -2.63126 | 0.62 | 0.11 | -0.24 | 0.49 | -1.99626 | -0.1 | -1.99626 | La
4_Bi_3 | 2_La_42 | -438.05173 | -465.58069 | -465.09069 | -22.51 | -22.76 | -7.04 | -7.03 | -1.49896 | 0.62 | 0.11 | -0.24 | 0.49 | -0.86396 | -0.1 | -0.86396 | La
4_Bi_3 | 3_Sn_52 | -438.05173 | -464.46434 | -463.97434 | -22.51 | -22.76 | -7.04 | -7.03 | -0.38261 | 0.62 | 0.11 | -0.24 | 0.49 | 0.25239 | -0.1 | 0.25239 | Sn
4_Bi_3 | 4_Sn_57 | -438.05173 | -464.53666 | -464.04666 | -22.51 | -22.76 | -7.04 | -7.03 | -0.45493 | 0.62 | 0.11 | -0.24 | 0.49 | 0.18007 | -0.1 | 0.18007 | Sn
5_Bi_5 | 1_La_22 | -438.05173 | -466.15961 | -465.66961 | -22.51 | -22.76 | -7.04 | -7.03 | -2.07788 | 0.62 | 0.11 | -0.24 | 0.49 | -1.44288 | -0.1 | -1.44288 | La
5_Bi_5 | 2_Sn_52 | -438.05173 | -466.77285 | -466.28285 | -22.51 | -22.76 | -7.04 | -7.03 | -2.69112 | 0.62 | 0.11 | -0.24 | 0.49 | -2.05612 | -0.1 | -2.05612 | La
5_Bi_5 | 3_Sn_59 | -438.05173 | -466.85501 | -466.36501 | -22.51 | -22.76 | -7.04 | -7.03 | -2.77328 | 0.62 | 0.11 | -0.24 | 0.49 | -2.13828 | -0.1 | -2.13828 | La
5_Bi_5 | 4_Sn_62 | -438.05173 | -465.6711 | -465.1811 | -22.51 | -22.76 | -7.04 | -7.03 | -1.58937 | 0.62 | 0.11 | -0.24 | 0.49 | -0.95437 | -0.1 | -0.95437 | La
6_Bi_6 | 1_Bi_19 | -438.05173 | -464.01723 | -463.52723 | -22.51 | -22.76 | -7.04 | -7.03 | 0.0645 | 0.62 | 0.11 | -0.24 | 0.49 | 0.6995 | -0.1 | 0.6995 | Bi
6_Bi_6 | 2_La_34 | -438.05173 | -465.64665 | -465.15665 | -22.51 | -22.76 | -7.04 | -7.03 | -1.56492 | 0.62 | 0.11 | -0.24 | 0.49 | -0.92992 | -0.1 | -0.92992 | La
6_Bi_6 | 3_La_35 | -438.05173 | -465.30379 | -464.81379 | -22.51 | -22.76 | -7.04 | -7.03 | -1.22206 | 0.62 | 0.11 | -0.24 | 0.49 | -0.58706 | -0.1 | -0.58706 | La
6_Bi_6 | 4_La_41 | -438.05173 | -465.89402 | -465.40402 | -22.51 | -22.76 | -7.04 | -7.03 | -1.81229 | 0.62 | 0.11 | -0.24 | 0.49 | -1.17729 | -0.1 | -1.17729 | La
6_Bi_6 | 5_Sn_50 | -438.05173 | -465.63832 | -465.14832 | -22.51 | -22.76 | -7.04 | -7.03 | -1.55659 | 0.62 | 0.11 | -0.24 | 0.49 | -0.92159 | -0.1 | -0.92159 | La
6_Bi_6 | 6_Sn_51 | -438.05173 | -465.78193 | -465.29193 | -22.51 | -22.76 | -7.04 | -7.03 | -1.7002 | 0.62 | 0.11 | -0.24 | 0.49 | -1.0652 | -0.1 | -1.0652 | Sn
7_Bi_7 | 1_La_22 | -438.05173 | -466.76502 | -466.27502 | -22.51 | -22.76 | -7.04 | -7.03 | -2.68329 | 0.62 | 0.11 | -0.24 | 0.49 | -2.04829 | -0.1 | -2.04829 | La
7_Bi_7 | 2_La_42 | -438.05173 | -466.70332 | -466.21332 | -22.51 | -22.76 | -7.04 | -7.03 | -2.62159 | 0.62 | 0.11 | -0.24 | 0.49 | -1.98659 | -0.1 | -1.98659 | La
7_Bi_7 | 3_La_43 | -438.05173 | -466.66103 | -466.17103 | -22.51 | -22.76 | -7.04 | -7.03 | -2.5793 | 0.62 | 0.11 | -0.24 | 0.49 | -1.9443 | -0.1 | -1.9443 | La
7_Bi_7 | 4_Sn_52 | -438.05173 | -465.67439 | -465.18439 | -22.51 | -22.76 | -7.04 | -7.03 | -1.59266 | 0.62 | 0.11 | -0.24 | 0.49 | -0.95766 | -0.1 | -0.95766 | La
8_Bi_9 | 3_La_38 | -438.05173 | -466.3949 | -465.9049 | -22.51 | -22.76 | -7.04 | -7.03 | -2.31317 | 0.62 | 0.11 | -0.24 | 0.49 | -1.67817 | -0.1 | -1.67817 | La
8_Bi_9 | 4_Sn_64 | -438.05173 | -464.65799 | -464.16799 | -22.51 | -22.76 | -7.04 | -7.03 | -0.57626 | 0.62 | 0.11 | -0.24 | 0.49 | 0.05874 | -0.1 | 0.05874 | Sn
9_Bi_10 | 1_La_30 | -438.05173 | -466.65987 | -466.16987 | -22.51 | -22.76 | -7.04 | -7.03 | -2.57814 | 0.62 | 0.11 | -0.24 | 0.49 | -1.94314 | -0.1 | -1.94314 | La
9_Bi_10 | 2_La_38 | -438.05173 | -466.36931 | -465.87931 | -22.51 | -22.76 | -7.04 | -7.03 | -2.28758 | 0.62 | 0.11 | -0.24 | 0.49 | -1.65258 | -0.1 | -1.65258 | La
9_Bi_10 | 3_La_42 | -438.05173 | -466.61546 | -466.12546 | -22.51 | -22.76 | -7.04 | -7.03 | -2.53373 | 0.62 | 0.11 | -0.24 | 0.49 | -1.89873 | -0.1 | -1.89873 | La
9_Bi_10 | 4_La_43 | -438.05173 | -467.07953 | -466.58953 | -22.51 | -22.76 | -7.04 | -7.03 | -2.9978 | 0.62 | 0.11 | -0.24 | 0.49 | -2.3628 | -0.1 | -2.3628 | La
9_Bi_10 | 5_Sn_60 | -438.05173 | -466.38041 | -465.89041 | -22.51 | -22.76 | -7.04 | -7.03 | -2.29868 | 0.62 | 0.11 | -0.24 | 0.49 | -1.66368 | -0.1 | -1.66368 | La
10_Bi_13 | 1_Bi_21 | -438.05173 | -467.28618 | -466.79618 | -22.51 | -22.76 | -7.04 | -7.03 | -3.20445 | 0.62 | 0.11 | -0.24 | 0.49 | -2.56945 | -0.1 | -2.56945 | La
10_Bi_13 | 2_La_34 | -438.05173 | -465.56795 | -465.07795 | -22.51 | -22.76 | -7.04 | -7.03 | -1.48622 | 0.62 | 0.11 | -0.24 | 0.49 | -0.85122 | -0.1 | -0.85122 | La
10_Bi_13 | 3_La_37 | -438.05173 | -467.28531 | -466.79531 | -22.51 | -22.76 | -7.04 | -7.03 | -3.20358 | 0.62 | 0.11 | -0.24 | 0.49 | -2.56858 | -0.1 | -2.56858 | La
10_Bi_13 | 4_La_39 | -438.05173 | -467.50514 | -467.01514 | -22.51 | -22.76 | -7.04 | -7.03 | -3.42341 | 0.62 | 0.11 | -0.24 | 0.49 | -2.78841 | -0.1 | -2.78841 | La
10_Bi_13 | 5_Sn_48 | -438.05173 | -464.4778 | -463.9878 | -22.51 | -22.76 | -7.04 | -7.03 | -0.39607 | 0.62 | 0.11 | -0.24 | 0.49 | 0.23893 | -0.1 | 0.23893 | Sn
11_Bi_14 | 1_Bi_18 | -438.05173 | -465.72695 | -465.23695 | -22.51 | -22.76 | -7.04 | -7.03 | -1.64522 | 0.62 | 0.11 | -0.24 | 0.49 | -1.01022 | -0.1 | -1.01022 | La
11_Bi_14 | 3_La_28 | -438.05173 | -466.53392 | -466.04392 | -22.51 | -22.76 | -7.04 | -7.03 | -2.45219 | 0.62 | 0.11 | -0.24 | 0.49 | -1.81719 | -0.1 | -1.81719 | La
11_Bi_14 | 4_La_37 | -438.05173 | -465.53267 | -465.04267 | -22.51 | -22.76 | -7.04 | -7.03 | -1.45094 | 0.62 | 0.11 | -0.24 | 0.49 | -0.81594 | -0.1 | -0.81594 | La
11_Bi_14 | 5_Sn_66 | -438.05173 | -465.76921 | -465.27921 | -22.51 | -22.76 | -7.04 | -7.03 | -1.68748 | 0.62 | 0.11 | -0.24 | 0.49 | -1.05248 | -0.1 | -1.05248 | La
11_Bi_14 | 6_Sn_67 | -438.05173 | -464.77767 | -464.28767 | -22.51 | -22.76 | -7.04 | -7.03 | -0.69594 | 0.62 | 0.11 | -0.24 | 0.49 | -0.06094 | -0.1 | -0.06094 | Sn
12_Bi_16 | 1_Bi_17 | -438.05173 | -464.39949 | -463.90949 | -22.51 | -22.76 | -7.04 | -7.03 | -0.31776 | 0.62 | 0.11 | -0.24 | 0.49 | 0.31724 | -0.1 | 0.31724 | Bi
12_Bi_16 | 2_La_25 | -438.05173 | -466.0303 | -465.5403 | -22.51 | -22.76 | -7.04 | -7.03 | -1.94857 | 0.62 | 0.11 | -0.24 | 0.49 | -1.31357 | -0.1 | -1.31357 | La
12_Bi_16 | 3_La_41 | -438.05173 | -466.56192 | -466.07192 | -22.51 | -22.76 | -7.04 | -7.03 | -2.48019 | 0.62 | 0.11 | -0.24 | 0.49 | -1.84519 | -0.1 | -1.84519 | La
12_Bi_16 | 4_Sn_51 | -438.05173 | -464.60626 | -464.11626 | -22.51 | -22.76 | -7.04 | -7.03 | -0.52453 | 0.62 | 0.11 | -0.24 | 0.49 | 0.11047 | -0.1 | 0.11047 | Sn
12_Bi_16 | 5_Sn_63 | -438.05173 | -465.72223 | -465.23223 | -22.51 | -22.76 | -7.04 | -7.03 | -1.6405 | 0.62 | 0.11 | -0.24 | 0.49 | -1.0055 | -0.1 | -1.0055 | La
13_Bi_17 | 1_Bi_21 | -438.05173 | -464.39309 | -463.90309 | -22.51 | -22.76 | -7.04 | -7.03 | -0.31136 | 0.62 | 0.11 | -0.24 | 0.49 | 0.32364 | -0.1 | 0.32364 | Bi
13_Bi_17 | 2_La_34 | -438.05173 | -465.65526 | -465.16526 | -22.51 | -22.76 | -7.04 | -7.03 | -1.57353 | 0.62 | 0.11 | -0.24 | 0.49 | -0.93853 | -0.1 | -0.93853 | La
13_Bi_17 | 3_Sn_51 | -438.05173 | -464.76219 | -464.27219 | -22.51 | -22.76 | -7.04 | -7.03 | -0.68046 | 0.62 | 0.11 | -0.24 | 0.49 | -0.04546 | -0.1 | -0.04546 | Sn
13_Bi_17 | 4_Sn_63 | -438.05173 | -464.82023 | -464.33023 | -22.51 | -22.76 | -7.04 | -7.03 | -0.7385 | 0.62 | 0.11 | -0.24 | 0.49 | -0.1035 | -0.1 | -0.1035 | Sn
14_Bi_18 | 1_La_28 | -438.05173 | -466.50242 | -466.01242 | -22.51 | -22.76 | -7.04 | -7.03 | -2.42069 | 0.62 | 0.11 | -0.24 | 0.49 | -1.78569 | -0.1 | -1.78569 | La
14_Bi_18 | 3_La_37 | -438.05173 | -467.34805 | -466.85805 | -22.51 | -22.76 | -7.04 | -7.03 | -3.26632 | 0.62 | 0.11 | -0.24 | 0.49 | -2.63132 | -0.1 | -2.63132 | La
15_Bi_19 | 1_La_35 | -438.05173 | -465.03703 | -464.54703 | -22.51 | -22.76 | -7.04 | -7.03 | -0.9553 | 0.62 | 0.11 | -0.24 | 0.49 | -0.3203 | -0.1 | -0.3203 | La
15_Bi_19 | 2_La_41 | -438.05173 | -466.68628 | -466.19628 | -22.51 | -22.76 | -7.04 | -7.03 | -2.60455 | 0.62 | 0.11 | -0.24 | 0.49 | -1.96955 | -0.1 | -1.96955 | La
15_Bi_19 | 3_Sn_57 | -438.05173 | -465.70818 | -465.21818 | -22.51 | -22.76 | -7.04 | -7.03 | -1.62645 | 0.62 | 0.11 | -0.24 | 0.49 | -0.99145 | -0.1 | -0.99145 | La
16_Bi_20 | 1_La_28 | -438.05173 | -466.50602 | -466.01602 | -22.51 | -22.76 | -7.04 | -7.03 | -2.42429 | 0.62 | 0.11 | -0.24 | 0.49 | -1.78929 | -0.1 | -1.78929 | La
16_Bi_20 | 2_La_29 | -438.05173 | -466.89314 | -466.40314 | -22.51 | -22.76 | -7.04 | -7.03 | -2.81141 | 0.62 | 0.11 | -0.24 | 0.49 | -2.17641 | -0.1 | -2.17641 | La
16_Bi_20 | 3_La_31 | -438.05173 | -466.83575 | -466.34575 | -22.51 | -22.76 | -7.04 | -7.03 | -2.75402 | 0.62 | 0.11 | -0.24 | 0.49 | -2.11902 | -0.1 | -2.11902 | La
16_Bi_20 | 4_La_33 | -438.05173 | -465.74704 | -465.25704 | -22.51 | -22.76 | -7.04 | -7.03 | -1.66531 | 0.62 | 0.11 | -0.24 | 0.49 | -1.03031 | -0.1 | -1.03031 | La
16_Bi_20 | 5_La_36 | -438.05173 | -467.10845 | -466.61845 | -22.51 | -22.76 | -7.04 | -7.03 | -3.02672 | 0.62 | 0.11 | -0.24 | 0.49 | -2.39172 | -0.1 | -2.39172 | La
17_Bi_21 | 1_La_34 | -438.05173 | -465.56834 | -465.07834 | -22.51 | -22.76 | -7.04 | -7.03 | -1.48661 | 0.62 | 0.11 | -0.24 | 0.49 | -0.85161 | -0.1 | -0.85161 | La
17_Bi_21 | 2_La_37 | -438.05173 | -467.20608 | -466.71608 | -22.51 | -22.76 | -7.04 | -7.03 | -3.12435 | 0.62 | 0.11 | -0.24 | 0.49 | -2.48935 | -0.1 | -2.48935 | La
17_Bi_21 | 3_Sn_67 | -438.05173 | -464.786 | -464.296 | -22.51 | -22.76 | -7.04 | -7.03 | -0.70427 | 0.62 | 0.11 | -0.24 | 0.49 | -0.06927 | -0.1 | -0.06927 | Sn
18_La_22 | 1_La_32 | -438.05173 | -466.79632 | -466.30632 | -22.51 | -22.76 | -7.04 | -7.03 | -2.71459 | 0.62 | 0.11 | -0.24 | 0.49 | -2.07959 | -0.1 | -2.07959 | La
18_La_22 | 2_La_43 | -438.05173 | -467.1106 | -466.6206 | -22.51 | -22.76 | -7.04 | -7.03 | -3.02887 | 0.62 | 0.11 | -0.24 | 0.49 | -2.39387 | -0.1 | -2.39387 | La
18_La_22 | 3_Sn_52 | -438.05173 | -466.76842 | -466.27842 | -22.51 | -22.76 | -7.04 | -7.03 | -2.68669 | 0.62 | 0.11 | -0.24 | 0.49 | -2.05169 | -0.1 | -2.05169 | La
18_La_22 | 4_Sn_58 | -438.05173 | -466.80704 | -466.31704 | -22.51 | -22.76 | -7.04 | -7.03 | -2.72531 | 0.62 | 0.11 | -0.24 | 0.49 | -2.09031 | -0.1 | -2.09031 | La
18_La_22 | 5_Sn_59 | -438.05173 | -465.76536 | -465.27536 | -22.51 | -22.76 | -7.04 | -7.03 | -1.68363 | 0.62 | 0.11 | -0.24 | 0.49 | -1.04863 | -0.1 | -1.04863 | La
19_La_23 | 1_Sn_64 | -438.05173 | -465.46658 | -464.97658 | -22.51 | -22.76 | -7.04 | -7.03 | -1.38485 | 0.62 | 0.11 | -0.24 | 0.49 | -0.74985 | -0.1 | -0.74985 | La
19_La_23 | 2_Sn_66 | -438.05173 | -465.77306 | -465.28306 | -22.51 | -22.76 | -7.04 | -7.03 | -1.69133 | 0.62 | 0.11 | -0.24 | 0.49 | -1.05633 | -0.1 | -1.05633 | La
20_La_24 | 1_La_31 | -438.05173 | -466.87884 | -466.38884 | -22.51 | -22.76 | -7.04 | -7.03 | -2.79711 | 0.62 | 0.11 | -0.24 | 0.49 | -2.16211 | -0.1 | -2.16211 | La
20_La_24 | 2_La_36 | -438.05173 | -467.14573 | -466.65573 | -22.51 | -22.76 | -7.04 | -7.03 | -3.064 | 0.62 | 0.11 | -0.24 | 0.49 | -2.429 | -0.1 | -2.429 | La
20_La_24 | 3_La_44 | -438.05173 | -466.84877 | -466.35877 | -22.51 | -22.76 | -7.04 | -7.03 | -2.76704 | 0.62 | 0.11 | -0.24 | 0.49 | -2.13204 | -0.1 | -2.13204 | La
20_La_24 | 4_Sn_47 | -438.05173 | -466.78579 | -466.29579 | -22.51 | -22.76 | -7.04 | -7.03 | -2.70406 | 0.62 | 0.11 | -0.24 | 0.49 | -2.06906 | -0.1 | -2.06906 | La
20_La_24 | 5_Sn_58 | -438.05173 | -465.96201 | -465.47201 | -22.51 | -22.76 | -7.04 | -7.03 | -1.88028 | 0.62 | 0.11 | -0.24 | 0.49 | -1.24528 | -0.1 | -1.24528 | La
20_La_24 | 6_Sn_59 | -438.05173 | -466.93701 | -466.44701 | -22.51 | -22.76 | -7.04 | -7.03 | -2.85528 | 0.62 | 0.11 | -0.24 | 0.49 | -2.22028 | -0.1 | -2.22028 | La
21_La_25 | 1_La_30 | -438.05173 | -466.82901 | -466.33901 | -22.51 | -22.76 | -7.04 | -7.03 | -2.74728 | 0.62 | 0.11 | -0.24 | 0.49 | -2.11228 | -0.1 | -2.11228 | La
21_La_25 | 2_Sn_54 | -438.05173 | -466.82172 | -466.33172 | -22.51 | -22.76 | -7.04 | -7.03 | -2.73999 | 0.62 | 0.11 | -0.24 | 0.49 | -2.10499 | -0.1 | -2.10499 | La
21_La_25 | 3_Sn_63 | -438.05173 | -465.73032 | -465.24032 | -22.51 | -22.76 | -7.04 | -7.03 | -1.64859 | 0.62 | 0.11 | -0.24 | 0.49 | -1.01359 | -0.1 | -1.01359 | La
21_La_25 | 4_Sn_64 | -438.05173 | -465.5668 | -465.0768 | -22.51 | -22.76 | -7.04 | -7.03 | -1.48507 | 0.62 | 0.11 | -0.24 | 0.49 | -0.85007 | -0.1 | -0.85007 | La
21_La_25 | 5_Sn_66 | -438.05173 | -465.47835 | -464.98835 | -22.51 | -22.76 | -7.04 | -7.03 | -1.39662 | 0.62 | 0.11 | -0.24 | 0.49 | -0.76162 | -0.1 | -0.76162 | La
22_La_28 | 1_La_29 | -438.05173 | -465.76616 | -465.27616 | -22.51 | -22.76 | -7.04 | -7.03 | -1.68443 | 0.62 | 0.11 | -0.24 | 0.49 | -1.04943 | -0.1 | -1.04943 | La
22_La_28 | 2_La_33 | -438.05173 | -466.51689 | -466.02689 | -22.51 | -22.76 | -7.04 | -7.03 | -2.43516 | 0.62 | 0.11 | -0.24 | 0.49 | -1.80016 | -0.1 | -1.80016 | La
23_La_29 | 1_La_31 | -438.05173 | -466.866 | -466.376 | -22.51 | -22.76 | -7.04 | -7.03 | -2.78427 | 0.62 | 0.11 | -0.24 | 0.49 | -2.14927 | -0.1 | -2.14927 | La
23_La_29 | 2_La_37 | -438.05173 | -467.36759 | -466.87759 | -22.51 | -22.76 | -7.04 | -7.03 | -3.28586 | 0.62 | 0.11 | -0.24 | 0.49 | -2.65086 | -0.1 | -2.65086 | La
24_La_30 | 1_La_42 | -438.05173 | -466.73646 | -466.24646 | -22.51 | -22.76 | -7.04 | -7.03 | -2.65473 | 0.62 | 0.11 | -0.24 | 0.49 | -2.01973 | -0.1 | -2.01973 | La
24_La_30 | 2_Sn_54 | -438.05173 | -467.16627 | -466.67627 | -22.51 | -22.76 | -7.04 | -7.03 | -3.08454 | 0.62 | 0.11 | -0.24 | 0.49 | -2.44954 | -0.1 | -2.44954 | La
24_La_30 | 3_Sn_64 | -438.05173 | -466.81189 | -466.32189 | -22.51 | -22.76 | -7.04 | -7.03 | -2.73016 | 0.62 | 0.11 | -0.24 | 0.49 | -2.09516 | -0.1 | -2.09516 | La
25_La_31 | 1_La_36 | -438.05173 | -467.71627 | -467.22627 | -22.51 | -22.76 | -7.04 | -7.03 | -3.63454 | 0.62 | 0.11 | -0.24 | 0.49 | -2.99954 | -0.1 | -2.99954 | La
25_La_31 | 2_La_39 | -438.05173 | -468.2063 | -467.7163 | -22.51 | -22.76 | -7.04 | -7.03 | -4.12457 | 0.62 | 0.11 | -0.24 | 0.49 | -3.48957 | -0.1 | -3.48957 | La
25_La_31 | 3_Sn_47 | -438.05173 | -467.87274 | -467.38274 | -22.51 | -22.76 | -7.04 | -7.03 | -3.79101 | 0.62 | 0.11 | -0.24 | 0.49 | -3.15601 | -0.1 | -3.15601 | La
26_La_32 | 1_La_33 | -438.05173 | -466.98892 | -466.49892 | -22.51 | -22.76 | -7.04 | -7.03 | -2.90719 | 0.62 | 0.11 | -0.24 | 0.49 | -2.27219 | -0.1 | -2.27219 | La
26_La_32 | 2_La_36 | -438.05173 | -467.49583 | -467.00583 | -22.51 | -22.76 | -7.04 | -7.03 | -3.4141 | 0.62 | 0.11 | -0.24 | 0.49 | -2.7791 | -0.1 | -2.7791 | La
26_La_32 | 3_La_43 | -438.05173 | -466.69792 | -466.20792 | -22.51 | -22.76 | -7.04 | -7.03 | -2.61619 | 0.62 | 0.11 | -0.24 | 0.49 | -1.98119 | -0.1 | -1.98119 | La
26_La_32 | 4_Sn_58 | -438.05173 | -465.89857 | -465.40857 | -22.51 | -22.76 | -7.04 | -7.03 | -1.81684 | 0.62 | 0.11 | -0.24 | 0.49 | -1.18184 | -0.1 | -1.18184 | La
26_La_32 | 5_Sn_60 | -438.05173 | -467.11618 | -466.62618 | -22.51 | -22.76 | -7.04 | -7.03 | -3.03445 | 0.62 | 0.11 | -0.24 | 0.49 | -2.39945 | -0.1 | -2.39945 | La
27_La_33 | 1_La_36 | -438.05173 | -466.7122 | -466.2222 | -22.51 | -22.76 | -7.04 | -7.03 | -2.63047 | 0.62 | 0.11 | -0.24 | 0.49 | -1.99547 | -0.1 | -1.99547 | La
27_La_33 | 2_Sn_60 | -438.05173 | -466.85998 | -466.36998 | -22.51 | -22.76 | -7.04 | -7.03 | -2.77825 | 0.62 | 0.11 | -0.24 | 0.49 | -2.14325 | -0.1 | -2.14325 | La
28_La_34 | 1_Sn_50 | -438.05173 | -465.65852 | -465.16852 | -22.51 | -22.76 | -7.04 | -7.03 | -1.57679 | 0.62 | 0.11 | -0.24 | 0.49 | -0.94179 | -0.1 | -0.94179 | La
28_La_34 | 2_Sn_51 | -438.05173 | -465.86151 | -465.37151 | -22.51 | -22.76 | -7.04 | -7.03 | -1.77978 | 0.62 | 0.11 | -0.24 | 0.49 | -1.14478 | -0.1 | -1.14478 | La
29_La_35 | 1_Sn_49 | -438.05173 | -465.32997 | -464.83997 | -22.51 | -22.76 | -7.04 | -7.03 | -1.24824 | 0.62 | 0.11 | -0.24 | 0.49 | -0.61324 | -0.1 | -0.61324 | Sn
29_La_35 | 2_Sn_50 | -438.05173 | -465.26901 | -464.77901 | -22.51 | -22.76 | -7.04 | -7.03 | -1.18728 | 0.62 | 0.11 | -0.24 | 0.49 | -0.55228 | -0.1 | -0.55228 | La
29_La_35 | 4_Sn_62 | -438.05173 | -465.32592 | -464.83592 | -22.51 | -22.76 | -7.04 | -7.03 | -1.24419 | 0.62 | 0.11 | -0.24 | 0.49 | -0.60919 | -0.1 | -0.60919 | Sn
30_La_36 | 1_Sn_58 | -438.05173 | -467.10734 | -466.61734 | -22.51 | -22.76 | -7.04 | -7.03 | -3.02561 | 0.62 | 0.11 | -0.24 | 0.49 | -2.39061 | -0.1 | -2.39061 | La
31_La_37 | 1_La_39 | -438.05173 | -467.50458 | -467.01458 | -22.51 | -22.76 | -7.04 | -7.03 | -3.42285 | 0.62 | 0.11 | -0.24 | 0.49 | -2.78785 | -0.1 | -2.78785 | La
31_La_37 | 2_Sn_67 | -438.05173 | -465.50857 | -465.01857 | -22.51 | -22.76 | -7.04 | -7.03 | -1.42684 | 0.62 | 0.11 | -0.24 | 0.49 | -0.79184 | -0.1 | -0.79184 | La
32_La_38 | 1_Sn_60 | -438.05173 | -466.39571 | -465.90571 | -22.51 | -22.76 | -7.04 | -7.03 | -2.31398 | 0.62 | 0.11 | -0.24 | 0.49 | -1.67898 | -0.1 | -1.67898 | La
33_La_39 | 2_Sn_48 | -438.05173 | -467.21215 | -466.72215 | -22.51 | -22.76 | -7.04 | -7.03 | -3.13042 | 0.62 | 0.11 | -0.24 | 0.49 | -2.49542 | -0.1 | -2.49542 | La
34_La_41 | 1_Sn_51 | -438.05173 | -465.91011 | -465.42011 | -22.51 | -22.76 | -7.04 | -7.03 | -1.82838 | 0.62 | 0.11 | -0.24 | 0.49 | -1.19338 | -0.1 | -1.19338 | La
34_La_41 | 2_Sn_54 | -438.05173 | -466.67526 | -466.18526 | -22.51 | -22.76 | -7.04 | -7.03 | -2.59353 | 0.62 | 0.11 | -0.24 | 0.49 | -1.95853 | -0.1 | -1.95853 | La
34_La_41 | 3_Sn_57 | -438.05173 | -465.77136 | -465.28136 | -22.51 | -22.76 | -7.04 | -7.03 | -1.68963 | 0.62 | 0.11 | -0.24 | 0.49 | -1.05463 | -0.1 | -1.05463 | La
35_La_42 | 1_La_43 | -438.05173 | -465.36359 | -464.87359 | -22.51 | -22.76 | -7.04 | -7.03 | -1.28186 | 0.62 | 0.11 | -0.24 | 0.49 | -0.64686 | -0.1 | -0.64686 | La
35_La_42 | 2_Sn_54 | -438.05173 | -466.72648 | -466.23648 | -22.51 | -22.76 | -7.04 | -7.03 | -2.64475 | 0.62 | 0.11 | -0.24 | 0.49 | -2.00975 | -0.1 | -2.00975 | La
35_La_42 | 3_Sn_57 | -438.05173 | -465.69833 | -465.20833 | -22.51 | -22.76 | -7.04 | -7.03 | -1.6166 | 0.62 | 0.11 | -0.24 | 0.49 | -0.9816 | -0.1 | -0.9816 | La
36_La_43 | 1_Sn_60 | -438.05173 | -466.66268 | -466.17268 | -22.51 | -22.76 | -7.04 | -7.03 | -2.58095 | 0.62 | 0.11 | -0.24 | 0.49 | -1.94595 | -0.1 | -1.94595 | La
37_La_44 | 1_Sn_47 | -438.05173 | -466.86746 | -466.37746 | -22.51 | -22.76 | -7.04 | -7.03 | -2.78573 | 0.62 | 0.11 | -0.24 | 0.49 | -2.15073 | -0.1 | -2.15073 | La
37_La_44 | 2_Sn_49 | -438.05173 | -465.73875 | -465.24875 | -22.51 | -22.76 | -7.04 | -7.03 | -1.65702 | 0.62 | 0.11 | -0.24 | 0.49 | -1.02202 | -0.1 | -1.02202 | La
37_La_44 | 3_Sn_59 | -438.05173 | -465.89993 | -465.40993 | -22.51 | -22.76 | -7.04 | -7.03 | -1.8182 | 0.62 | 0.11 | -0.24 | 0.49 | -1.1832 | -0.1 | -1.1832 | La
37_La_44 | 4_Sn_62 | -438.05173 | -465.65598 | -465.16598 | -22.51 | -22.76 | -7.04 | -7.03 | -1.57425 | 0.62 | 0.11 | -0.24 | 0.49 | -0.93925 | -0.1 | -0.93925 | La
39_Sn_48 | 1_Sn_49 | -438.05173 | -464.74069 | -464.25069 | -22.51 | -22.76 | -7.04 | -7.03 | -0.65896 | 0.62 | 0.11 | -0.24 | 0.49 | -0.02396 | -0.1 | -0.02396 | Sn
39_Sn_48 | 2_Sn_50 | -438.05173 | -464.49842 | -464.00842 | -22.51 | -22.76 | -7.04 | -7.03 | -0.41669 | 0.62 | 0.11 | -0.24 | 0.49 | 0.21831 | -0.1 | 0.21831 | Sn
40_Sn_49 | 1_Sn_50 | -438.05173 | -464.80872 | -464.31872 | -22.51 | -22.76 | -7.04 | -7.03 | -0.72699 | 0.62 | 0.11 | -0.24 | 0.49 | -0.09199 | -0.1 | -0.09199 | Sn
40_Sn_49 | 2_Sn_62 | -438.05173 | -464.8205 | -464.3305 | -22.51 | -22.76 | -7.04 | -7.03 | -0.73877 | 0.62 | 0.11 | -0.24 | 0.49 | -0.10377 | -0.1 | -0.10377 | Sn
44_Sn_54 | 1_Sn_57 | -438.05173 | -465.96366 | -465.47366 | -22.51 | -22.76 | -7.04 | -7.03 | -1.88193 | 0.62 | 0.11 | -0.24 | 0.49 | -1.24693 | -0.1 | -1.24693 | La
46_Sn_58 | 1_Sn_59 | -438.05173 | -465.87268 | -465.38268 | -22.51 | -22.76 | -7.04 | -7.03 | -1.79095 | 0.62 | 0.11 | -0.24 | 0.49 | -1.15595 | -0.1 | -1.15595 | La
50_Sn_63 | 1_Sn_66 | -438.05173 | -464.70245 | -464.21245 | -22.51 | -22.76 | -7.04 | -7.03 | -0.62072 | 0.62 | 0.11 | -0.24 | 0.49 | 0.01428 | -0.1 | 0.01428 | Sn
50_Sn_63 | 2_Sn_67 | -438.05173 | -464.84139 | -464.35139 | -22.51 | -22.76 | -7.04 | -7.03 | -0.75966 | 0.62 | 0.11 | -0.24 | 0.49 | -0.12466 | -0.1 | -0.12466 | Sn
51_Sn_64 | 1_Sn_66 | -438.05173 | -464.65164 | -464.16164 | -22.51 | -22.76 | -7.04 | -7.03 | -0.56991 | 0.62 | 0.11 | -0.24 | 0.49 | 0.06509 | -0.1 | 0.06509 | Sn
52_Sn_66 | 1_Sn_67 | -438.05173 | -464.91621 | -464.42621 | -22.51 | -22.76 | -7.04 | -7.03 | -0.83448 | 0.62 | 0.11 | -0.24 | 0.49 | -0.19948 | -0.1 | -0.19948 | Sn