## COOH
POSCAR | Slab | ECOOH* | GCOOH* | E_CO2 | G_CO2 | EH2 | G_H2 | deta_E_COOH | ZPE_COOH | Cp_COOH | Ts_COOH | Correction_COOH* | deta_G_COOH | sol | final | Nearest_Atom
1_Sn_40 | -465.24078 | -491.50441 | -490.97441 | -22.51 | -22.76 | -7.04 | -7.03 | -0.23363 | 0.62 | 0.1 | -0.19 | 0.53 | 0.29137 | -0.25 | 0.29137 | Sn
2_Sn_41 | -465.24078 | -491.2535 | -490.7235 | -22.51 | -22.76 | -7.04 | -7.03 | 0.01728 | 0.62 | 0.1 | -0.19 | 0.53 | 0.54228 | -0.25 | 0.54228 | Sn
3_Sn_43 | -465.24078 | -491.02669 | -490.49669 | -22.51 | -22.76 | -7.04 | -7.03 | 0.24409 | 0.62 | 0.1 | -0.19 | 0.53 | 0.76909 | -0.25 | 0.76909 | Sn
4_Sn_44 | -465.24078 | -491.60139 | -491.07139 | -22.51 | -22.76 | -7.04 | -7.03 | -0.33061 | 0.62 | 0.1 | -0.19 | 0.53 | 0.19439 | -0.25 | 0.19439 | Sn
5_Sn_45 | -465.24078 | -490.79874 | -490.26874 | -22.51 | -22.76 | -7.04 | -7.03 | 0.47204 | 0.62 | 0.1 | -0.19 | 0.53 | 0.99704 | -0.25 | 0.99704 | Sn
6_Sn_47 | -465.24078 | -491.0073 | -490.4773 | -22.51 | -22.76 | -7.04 | -7.03 | 0.26348 | 0.62 | 0.1 | -0.19 | 0.53 | 0.78848 | -0.25 | 0.78848 | Sn
7_Sn_48 | -465.24078 | -490.90051 | -490.37051 | -22.51 | -22.76 | -7.04 | -7.03 | 0.37027 | 0.62 | 0.1 | -0.19 | 0.53 | 0.89527 | -0.25 | 0.89527 | Sn
8_Sn_50 | -465.24078 | -491.63865 | -491.10865 | -22.51 | -22.76 | -7.04 | -7.03 | -0.36787 | 0.62 | 0.1 | -0.19 | 0.53 | 0.15713 | -0.25 | 0.15713 | La
9_Sn_51 | -465.24078 | -490.96229 | -490.43229 | -22.51 | -22.76 | -7.04 | -7.03 | 0.30849 | 0.62 | 0.1 | -0.19 | 0.53 | 0.83349 | -0.25 | 0.83349 | Sn
10_Sn_52 | -465.24078 | -490.84509 | -490.31509 | -22.51 | -22.76 | -7.04 | -7.03 | 0.42569 | 0.62 | 0.1 | -0.19 | 0.53 | 0.95069 | -0.25 | 0.95069 | Sn
11_Sn_53 | -465.24078 | -491.25805 | -490.72805 | -22.51 | -22.76 | -7.04 | -7.03 | 0.01273 | 0.62 | 0.1 | -0.19 | 0.53 | 0.53773 | -0.25 | 0.53773 | Sn
12_Bi_54 | -465.24078 | -490.62598 | -490.09598 | -22.51 | -22.76 | -7.04 | -7.03 | 0.6448 | 0.62 | 0.1 | -0.19 | 0.53 | 1.1698 | -0.25 | 1.1698 | Bi
14_Bi_56 | -465.24078 | -490.35015 | -489.82015 | -22.51 | -22.76 | -7.04 | -7.03 | 0.92063 | 0.62 | 0.1 | -0.19 | 0.53 | 1.44563 | -0.25 | 1.44563 | Bi
15_Bi_57 | -465.24078 | -491.22945 | -490.69945 | -22.51 | -22.76 | -7.04 | -7.03 | 0.04133 | 0.62 | 0.1 | -0.19 | 0.53 | 0.56633 | -0.25 | 0.56633 | Bi
16_Bi_58 | -465.24078 | -490.44707 | -489.91707 | -22.51 | -22.76 | -7.04 | -7.03 | 0.82371 | 0.62 | 0.1 | -0.19 | 0.53 | 1.34871 | -0.25 | 1.34871 | Bi
17_Bi_59 | -465.24078 | -491.50397 | -490.97397 | -22.51 | -22.76 | -7.04 | -7.03 | -0.23319 | 0.62 | 0.1 | -0.19 | 0.53 | 0.29181 | -0.25 | 0.29181 | La
18_Bi_60 | -465.24078 | -491.02295 | -490.49295 | -22.51 | -22.76 | -7.04 | -7.03 | 0.24783 | 0.62 | 0.1 | -0.19 | 0.53 | 0.77283 | -0.25 | 0.77283 | Bi
19_Bi_61 | -465.24078 | -493.12432 | -492.59432 | -22.51 | -22.76 | -7.04 | -7.03 | -1.85354 | 0.62 | 0.1 | -0.19 | 0.53 | -1.32854 | -0.25 | -1.32854 | Ni
20_Bi_62 | -465.24078 | -490.53165 | -490.00165 | -22.51 | -22.76 | -7.04 | -7.03 | 0.73913 | 0.62 | 0.1 | -0.19 | 0.53 | 1.26413 | -0.25 | 1.26413 | Bi
21_Bi_63 | -465.24078 | -491.21024 | -490.68024 | -22.51 | -22.76 | -7.04 | -7.03 | 0.06054 | 0.62 | 0.1 | -0.19 | 0.53 | 0.58554 | -0.25 | 0.58554 | Bi
22_Bi_64 | -465.24078 | -491.07469 | -490.54469 | -22.51 | -22.76 | -7.04 | -7.03 | 0.19609 | 0.62 | 0.1 | -0.19 | 0.53 | 0.72109 | -0.25 | 0.72109 | Bi
24_Bi_66 | -465.24078 | -490.11029 | -489.58029 | -22.51 | -22.76 | -7.04 | -7.03 | 1.16049 | 0.62 | 0.1 | -0.19 | 0.53 | 1.68549 | -0.25 | 1.68549 | Bi
25_Bi_67 | -465.24078 | -490.89461 | -490.36461 | -22.51 | -22.76 | -7.04 | -7.03 | 0.37617 | 0.62 | 0.1 | -0.19 | 0.53 | 0.90117 | -0.25 | 0.90117 | Bi
10_Ni_38 | -465.24078 | -492.0344 | -491.5044 | -22.51 | -22.76 | -7.04 | -7.03 | -0.76362 | 0.62 | 0.1 | -0.19 | 0.53 | -0.23862 | -0.25 | -0.23862 | Ni
15_Co_22 | -465.24078 | -492.77064 | -492.24064 | -22.51 | -22.76 | -7.04 | -7.03 | -1.49986 | 0.62 | 0.1 | -0.19 | 0.53 | -0.97486 | -0.25 | -0.97486 | Co
16_Co_24 | -465.24078 | -492.48866 | -491.95866 | -22.51 | -22.76 | -7.04 | -7.03 | -1.21788 | 0.62 | 0.1 | -0.19 | 0.53 | -0.69288 | -0.25 | -0.69288 | Co
1_La_0 | -465.24078 | -491.60916 | -491.07916 | -22.51 | -22.76 | -7.04 | -7.03 | -0.33838 | 0.62 | 0.1 | -0.19 | 0.53 | 0.18662 | -0.25 | 0.18662 | La