## H
POSCAR | Slab | E_H* | G_H* | EH2 | GH2 | deta_E_H | deta_G_H | Nearest_Atom
1_Sn_40 | -465.24078 | -468.56136 | -468.40136 | -7.04 | -7.03 | 0.19942 | 0.20442 | Sn
2_Sn_41 | -465.24078 | -468.31587 | -468.15587 | -7.04 | -7.03 | 0.44491 | 0.44991 | Sn
3_Sn_43 | -465.24078 | -468.56744 | -468.40744 | -7.04 | -7.03 | 0.19334 | 0.19834 | Sn
4_Sn_44 | -465.24078 | -468.71435 | -468.55435 | -7.04 | -7.03 | 0.04643 | 0.05143 | Sn
5_Sn_45 | -465.24078 | -469.42877 | -469.26877 | -7.04 | -7.03 | -0.66799 | -0.66299 | Ni
6_Sn_47 | -465.24078 | -468.3136 | -468.1536 | -7.04 | -7.03 | 0.44718 | 0.45218 | Sn
7_Sn_48 | -465.24078 | -468.18481 | -468.02481 | -7.04 | -7.03 | 0.57597 | 0.58097 | Sn
8_Sn_50 | -465.24078 | -468.17545 | -468.01545 | -7.04 | -7.03 | 0.58533 | 0.59033 | Sn
9_Sn_51 | -465.24078 | -468.40448 | -468.24448 | -7.04 | -7.03 | 0.3563 | 0.3613 | Sn
10_Sn_52 | -465.24078 | -468.25408 | -468.09408 | -7.04 | -7.03 | 0.5067 | 0.5117 | Sn
11_Sn_53 | -465.24078 | -468.63669 | -468.47669 | -7.04 | -7.03 | 0.12409 | 0.12909 | Sn
12_Bi_54 | -465.24078 | -467.94531 | -467.78531 | -7.04 | -7.03 | 0.81547 | 0.82047 | Bi
13_Bi_55 | -465.24078 | -468.9078 | -468.7478 | -7.04 | -7.03 | -0.14702 | -0.14202 | Ni
14_Bi_56 | -465.24078 | -468.32013 | -468.16013 | -7.04 | -7.03 | 0.44065 | 0.44565 | Sn
15_Bi_57 | -465.24078 | -468.37293 | -468.21293 | -7.04 | -7.03 | 0.38785 | 0.39285 | Bi
16_Bi_58 | -465.24078 | -467.71743 | -467.55743 | -7.04 | -7.03 | 1.04335 | 1.04835 | Bi
17_Bi_59 | -465.24078 | -468.24543 | -468.08543 | -7.04 | -7.03 | 0.51535 | 0.52035 | Bi
18_Bi_60 | -465.24078 | -468.30343 | -468.14343 | -7.04 | -7.03 | 0.45735 | 0.46235 | Bi
19_Bi_61 | -465.24078 | -468.39692 | -468.23692 | -7.04 | -7.03 | 0.36386 | 0.36886 | Bi
20_Bi_62 | -465.24078 | -467.85921 | -467.69921 | -7.04 | -7.03 | 0.90157 | 0.90657 | Bi
21_Bi_63 | -465.24078 | -468.19922 | -468.03922 | -7.04 | -7.03 | 0.56156 | 0.56656 | Bi
22_Bi_64 | -465.24078 | -467.50991 | -467.34991 | -7.04 | -7.03 | 1.25087 | 1.25587 | Bi
23_Bi_65 | -465.24078 | -468.13384 | -467.97384 | -7.04 | -7.03 | 0.62694 | 0.63194 | La
24_Bi_66 | -465.24078 | -468.32775 | -468.16775 | -7.04 | -7.03 | 0.43303 | 0.43803 | Sn
25_Bi_67 | -465.24078 | -467.94937 | -467.78937 | -7.04 | -7.03 | 0.81141 | 0.81641 | Bi
1_La_0 | -465.24078 | -468.84005 | -468.68005 | -7.04 | -7.03 | -0.07927 | -0.07427 | Sn
2_La_1 | -465.24078 | -468.10513 | -467.94513 | -7.04 | -7.03 | 0.65565 | 0.66065 | La
3_La_2 | -465.24078 | -469.43041 | -469.27041 | -7.04 | -7.03 | -0.66963 | -0.66463 | Ni
4_La_3 | -465.24078 | -468.55035 | -468.39035 | -7.04 | -7.03 | 0.21043 | 0.21543 | Sn
5_La_4 | -465.24078 | -469.16775 | -469.00775 | -7.04 | -7.03 | -0.40697 | -0.40197 | Co
6_La_5 | -465.24078 | -469.16355 | -469.00355 | -7.04 | -7.03 | -0.40277 | -0.39777 | La
7_La_6 | -465.24078 | -468.72176 | -468.56176 | -7.04 | -7.03 | 0.03902 | 0.04402 | Sn
9_La_8 | -465.24078 | -468.37515 | -468.21515 | -7.04 | -7.03 | 0.38563 | 0.39063 | Bi
10_Ni_38 | -465.24078 | -468.90174 | -468.74174 | -7.04 | -7.03 | -0.14096 | -0.13596 | Ni
11_Ni_39 | -465.24078 | -469.42957 | -469.26957 | -7.04 | -7.03 | -0.66879 | -0.66379 | Ni
13_La_12 | -465.24078 | -467.87082 | -467.71082 | -7.04 | -7.03 | 0.88996 | 0.89496 | La
14_La_13 | -465.24078 | -468.20639 | -468.04639 | -7.04 | -7.03 | 0.55439 | 0.55939 | Bi
15_Co_22 | -465.24078 | -469.17527 | -469.01527 | -7.04 | -7.03 | -0.41449 | -0.40949 | Co
16_Co_24 | -465.24078 | -469.23619 | -469.07619 | -7.04 | -7.03 | -0.47541 | -0.47041 | Co
12_La_11 | -465.24078 | -467.89036 | -467.73036 | -7.04 | -7.03 | 0.87042 | 0.87542 | La