## OCHO
O1_adsorb_site | O2_adsorb_site | slab | E_OCHO* | G_OCHO* | E_CO2 | G_CO2 | EH2 | G_H2 | deta_E_OCHO* | ZPE_OCHO | CpOCHO | TsOCHO | Correction_COOH* | deta_G_OCHO | sol | final | Nearest_Atom
1_La_0 | 1_Bi_54 | -465.24078 | -493.10188 | -492.61188 | -22.51 | -22.76 | -7.04 | -7.03 | -1.8311 | 0.62 | 0.11 | -0.24 | 0.49 | -1.1961 | -0.1 | -1.1961 | La
1_La_0 | 2_Bi_63 | -465.24078 | -492.71159 | -492.22159 | -22.51 | -22.76 | -7.04 | -7.03 | -1.44081 | 0.62 | 0.11 | -0.24 | 0.49 | -0.80581 | -0.1 | -0.80581 | La
1_La_0 | 3_La_4 | -465.24078 | -493.15467 | -492.66467 | -22.51 | -22.76 | -7.04 | -7.03 | -1.88389 | 0.62 | 0.11 | -0.24 | 0.49 | -1.24889 | -0.1 | -1.24889 | La
1_La_0 | 4_Sn_45 | -465.24078 | -493.1907 | -492.7007 | -22.51 | -22.76 | -7.04 | -7.03 | -1.91992 | 0.62 | 0.11 | -0.24 | 0.49 | -1.28492 | -0.1 | -1.28492 | La
1_La_0 | 5_Sn_43 | -465.24078 | -492.20633 | -491.71633 | -22.51 | -22.76 | -7.04 | -7.03 | -0.93555 | 0.62 | 0.11 | -0.24 | 0.49 | -0.30055 | -0.1 | -0.30055 | La
1_La_0 | 6_La_6 | -465.24078 | -492.76751 | -492.27751 | -22.51 | -22.76 | -7.04 | -7.03 | -1.49673 | 0.62 | 0.11 | -0.24 | 0.49 | -0.86173 | -0.1 | -0.86173 | La
1_La_0 | 7_Sn_53 | -465.24078 | -492.20444 | -491.71444 | -22.51 | -22.76 | -7.04 | -7.03 | -0.93366 | 0.62 | 0.11 | -0.24 | 0.49 | -0.29866 | -0.1 | -0.29866 | La
2_La_1 | 1_Bi_63 | -465.24078 | -493.21047 | -492.72047 | -22.51 | -22.76 | -7.04 | -7.03 | -1.93969 | 0.62 | 0.11 | -0.24 | 0.49 | -1.30469 | -0.1 | -1.30469 | La
2_La_1 | 2_Bi_65 | -465.24078 | -492.79602 | -492.30602 | -22.51 | -22.76 | -7.04 | -7.03 | -1.52524 | 0.62 | 0.11 | -0.24 | 0.49 | -0.89024 | -0.1 | -0.89024 | La
2_La_1 | 3_Sn_50 | -465.24078 | -492.70873 | -492.21873 | -22.51 | -22.76 | -7.04 | -7.03 | -1.43795 | 0.62 | 0.11 | -0.24 | 0.49 | -0.80295 | -0.1 | -0.80295 | La
3_La_2 | 1_Bi_62 | -465.24078 | -493.81043 | -493.32043 | -22.51 | -22.76 | -7.04 | -7.03 | -2.53965 | 0.62 | 0.11 | -0.24 | 0.49 | -1.90465 | -0.1 | -1.90465 | La
3_La_2 | 2_Ni_39 | -465.24078 | -493.78323 | -493.29323 | -22.51 | -22.76 | -7.04 | -7.03 | -2.51245 | 0.62 | 0.11 | -0.24 | 0.49 | -1.87745 | -0.1 | -1.87745 | La
3_La_2 | 3_Bi_67 | -465.24078 | -493.79092 | -493.30092 | -22.51 | -22.76 | -7.04 | -7.03 | -2.52014 | 0.62 | 0.11 | -0.24 | 0.49 | -1.88514 | -0.1 | -1.88514 | La
3_La_2 | 4_La_4 | -465.24078 | -493.77334 | -493.28334 | -22.51 | -22.76 | -7.04 | -7.03 | -2.50256 | 0.62 | 0.11 | -0.24 | 0.49 | -1.86756 | -0.1 | -1.86756 | La
3_La_2 | 5_Sn_45 | -465.24078 | -493.72541 | -493.23541 | -22.51 | -22.76 | -7.04 | -7.03 | -2.45463 | 0.62 | 0.11 | -0.24 | 0.49 | -1.81963 | -0.1 | -1.81963 | La
3_La_2 | 6_Bi_65 | -465.24078 | -493.81244 | -493.32244 | -22.51 | -22.76 | -7.04 | -7.03 | -2.54166 | 0.62 | 0.11 | -0.24 | 0.49 | -1.90666 | -0.1 | -1.90666 | La
3_La_2 | 7_La_7 | -465.24078 | -493.51862 | -493.02862 | -22.51 | -22.76 | -7.04 | -7.03 | -2.24784 | 0.62 | 0.11 | -0.24 | 0.49 | -1.61284 | -0.1 | -1.61284 | La
4_La_3 | 1_Sn_48 | -465.24078 | -492.34679 | -491.85679 | -22.51 | -22.76 | -7.04 | -7.03 | -1.07601 | 0.62 | 0.11 | -0.24 | 0.49 | -0.44101 | -0.1 | -0.44101 | La
4_La_3 | 2_Sn_44 | -465.24078 | -492.38536 | -491.89536 | -22.51 | -22.76 | -7.04 | -7.03 | -1.11458 | 0.62 | 0.11 | -0.24 | 0.49 | -0.47958 | -0.1 | -0.47958 | La
4_La_3 | 3_Sn_40 | -465.24078 | -492.34228 | -491.85228 | -22.51 | -22.76 | -7.04 | -7.03 | -1.0715 | 0.62 | 0.11 | -0.24 | 0.49 | -0.4365 | -0.1 | -0.4365 | La
4_La_3 | 4_Sn_51 | -465.24078 | -492.60975 | -492.11975 | -22.51 | -22.76 | -7.04 | -7.03 | -1.33897 | 0.62 | 0.11 | -0.24 | 0.49 | -0.70397 | -0.1 | -0.70397 | La
4_La_3 | 6_Bi_66 | -465.24078 | -492.2759 | -491.7859 | -22.51 | -22.76 | -7.04 | -7.03 | -1.00512 | 0.62 | 0.11 | -0.24 | 0.49 | -0.37012 | -0.1 | -0.37012 | La
5_La_4 | 1_Bi_61 | -465.24078 | -493.69705 | -493.20705 | -22.51 | -22.76 | -7.04 | -7.03 | -2.42627 | 0.62 | 0.11 | -0.24 | 0.49 | -1.79127 | -0.1 | -1.79127 | La
5_La_4 | 2_Co_22 | -465.24078 | -493.16809 | -492.67809 | -22.51 | -22.76 | -7.04 | -7.03 | -1.89731 | 0.62 | 0.11 | -0.24 | 0.49 | -1.26231 | -0.1 | -1.26231 | Co
5_La_4 | 4_Ni_39 | -465.24078 | -493.67522 | -493.18522 | -22.51 | -22.76 | -7.04 | -7.03 | -2.40444 | 0.62 | 0.11 | -0.24 | 0.49 | -1.76944 | -0.1 | -1.76944 | La
5_La_4 | 5_Bi_54 | -465.24078 | -493.16173 | -492.67173 | -22.51 | -22.76 | -7.04 | -7.03 | -1.89095 | 0.62 | 0.11 | -0.24 | 0.49 | -1.25595 | -0.1 | -1.25595 | Co
5_La_4 | 6_Sn_45 | -465.24078 | -493.79625 | -493.30625 | -22.51 | -22.76 | -7.04 | -7.03 | -2.52547 | 0.62 | 0.11 | -0.24 | 0.49 | -1.89047 | -0.1 | -1.89047 | La
6_La_5 | 1_La_8 | -465.24078 | -493.62388 | -493.13388 | -22.51 | -22.76 | -7.04 | -7.03 | -2.3531 | 0.62 | 0.11 | -0.24 | 0.49 | -1.7181 | -0.1 | -1.7181 | La
6_La_5 | 2_La_7 | -465.24078 | -494.07888 | -493.58888 | -22.51 | -22.76 | -7.04 | -7.03 | -2.8081 | 0.62 | 0.11 | -0.24 | 0.49 | -2.1731 | -0.1 | -2.1731 | La
6_La_5 | 3_Sn_50 | -465.24078 | -494.08195 | -493.59195 | -22.51 | -22.76 | -7.04 | -7.03 | -2.81117 | 0.62 | 0.11 | -0.24 | 0.49 | -2.17617 | -0.1 | -2.17617 | La
6_La_5 | 4_Bi_57 | -465.24078 | -493.60657 | -493.11657 | -22.51 | -22.76 | -7.04 | -7.03 | -2.33579 | 0.62 | 0.11 | -0.24 | 0.49 | -1.70079 | -0.1 | -1.70079 | La
6_La_5 | 5_Bi_66 | -465.24078 | -492.68673 | -492.19673 | -22.51 | -22.76 | -7.04 | -7.03 | -1.41595 | 0.62 | 0.11 | -0.24 | 0.49 | -0.78095 | -0.1 | -0.78095 | La
7_La_6 | 1_Co_24 | -465.24078 | -493.08896 | -492.59896 | -22.51 | -22.76 | -7.04 | -7.03 | -1.81818 | 0.62 | 0.11 | -0.24 | 0.49 | -1.18318 | -0.1 | -1.18318 | Co
7_La_6 | 2_Bi_60 | -465.24078 | -492.73496 | -492.24496 | -22.51 | -22.76 | -7.04 | -7.03 | -1.46418 | 0.62 | 0.11 | -0.24 | 0.49 | -0.82918 | -0.1 | -0.82918 | La
7_La_6 | 3_Bi_58 | -465.24078 | -492.43004 | -491.94004 | -22.51 | -22.76 | -7.04 | -7.03 | -1.15926 | 0.62 | 0.11 | -0.24 | 0.49 | -0.52426 | -0.1 | -0.52426 | La
7_La_6 | 4_Bi_54 | -465.24078 | -492.48115 | -491.99115 | -22.51 | -22.76 | -7.04 | -7.03 | -1.21037 | 0.62 | 0.11 | -0.24 | 0.49 | -0.57537 | -0.1 | -0.57537 | La
7_La_6 | 5_Sn_43 | -465.24078 | -492.64686 | -492.15686 | -22.51 | -22.76 | -7.04 | -7.03 | -1.37608 | 0.62 | 0.11 | -0.24 | 0.49 | -0.74108 | -0.1 | -0.74108 | Sn
7_La_6 | 6_Sn_40 | -465.24078 | -492.49218 | -492.00218 | -22.51 | -22.76 | -7.04 | -7.03 | -1.2214 | 0.62 | 0.11 | -0.24 | 0.49 | -0.5864 | -0.1 | -0.5864 | La
8_La_7 | 1_Bi_67 | -465.24078 | -494.09227 | -493.60227 | -22.51 | -22.76 | -7.04 | -7.03 | -2.82149 | 0.62 | 0.11 | -0.24 | 0.49 | -2.18649 | -0.1 | -2.18649 | La
8_La_7 | 2_Sn_47 | -465.24078 | -494.08509 | -493.59509 | -22.51 | -22.76 | -7.04 | -7.03 | -2.81431 | 0.62 | 0.11 | -0.24 | 0.49 | -2.17931 | -0.1 | -2.17931 | La
8_La_7 | 3_Bi_65 | -465.24078 | -492.88563 | -492.39563 | -22.51 | -22.76 | -7.04 | -7.03 | -1.61485 | 0.62 | 0.11 | -0.24 | 0.49 | -0.97985 | -0.1 | -0.97985 | La
9_La_8 | 1_Sn_47 | -465.24078 | -492.80764 | -492.31764 | -22.51 | -22.76 | -7.04 | -7.03 | -1.53686 | 0.62 | 0.11 | -0.24 | 0.49 | -0.90186 | -0.1 | -0.90186 | La
9_La_8 | 2_Bi_64 | -465.24078 | -492.91346 | -492.42346 | -22.51 | -22.76 | -7.04 | -7.03 | -1.64268 | 0.62 | 0.11 | -0.24 | 0.49 | -1.00768 | -0.1 | -1.00768 | La
9_La_8 | 3_Bi_59 | -465.24078 | -492.93227 | -492.44227 | -22.51 | -22.76 | -7.04 | -7.03 | -1.66149 | 0.62 | 0.11 | -0.24 | 0.49 | -1.02649 | -0.1 | -1.02649 | La
9_La_8 | 4_Bi_57 | -465.24078 | -493.6165 | -493.1265 | -22.51 | -22.76 | -7.04 | -7.03 | -2.34572 | 0.62 | 0.11 | -0.24 | 0.49 | -1.71072 | -0.1 | -1.71072 | La
10_La_11 | 1_Bi_58 | -465.24078 | -492.53177 | -492.04177 | -22.51 | -22.76 | -7.04 | -7.03 | -1.26099 | 0.62 | 0.11 | -0.24 | 0.49 | -0.62599 | -0.1 | -0.62599 | La
10_La_11 | 2_Ni_38 | -465.24078 | -492.9516 | -492.4616 | -22.51 | -22.76 | -7.04 | -7.03 | -1.68082 | 0.62 | 0.11 | -0.24 | 0.49 | -1.04582 | -0.1 | -1.04582 | La
10_La_11 | 3_Sn_41 | -465.24078 | -492.68453 | -492.19453 | -22.51 | -22.76 | -7.04 | -7.03 | -1.41375 | 0.62 | 0.11 | -0.24 | 0.49 | -0.77875 | -0.1 | -0.77875 | La
10_La_11 | 4_Sn_48 | -465.24078 | -492.92042 | -492.43042 | -22.51 | -22.76 | -7.04 | -7.03 | -1.64964 | 0.62 | 0.11 | -0.24 | 0.49 | -1.01464 | -0.1 | -1.01464 | La
10_La_11 | 5_Bi_64 | -465.24078 | -492.65721 | -492.16721 | -22.51 | -22.76 | -7.04 | -7.03 | -1.38643 | 0.62 | 0.11 | -0.24 | 0.49 | -0.75143 | -0.1 | -0.75143 | La
10_La_11 | 6_Bi_59 | -465.24078 | -492.95572 | -492.46572 | -22.51 | -22.76 | -7.04 | -7.03 | -1.68494 | 0.62 | 0.11 | -0.24 | 0.49 | -1.04994 | -0.1 | -1.04994 | La
10_La_11 | 7_Sn_44 | -465.24078 | -492.58394 | -492.09394 | -22.51 | -22.76 | -7.04 | -7.03 | -1.31316 | 0.62 | 0.11 | -0.24 | 0.49 | -0.67816 | -0.1 | -0.67816 | La
11_La_12 | 1_Bi_56 | -465.24078 | -492.64356 | -492.15356 | -22.51 | -22.76 | -7.04 | -7.03 | -1.37278 | 0.62 | 0.11 | -0.24 | 0.49 | -0.73778 | -0.1 | -0.73778 | La
11_La_12 | 2_Bi_61 | -465.24078 | -492.93198 | -492.44198 | -22.51 | -22.76 | -7.04 | -7.03 | -1.6612 | 0.62 | 0.11 | -0.24 | 0.49 | -1.0262 | -0.1 | -1.0262 | La
11_La_12 | 3_Sn_52 | -465.24078 | -492.54508 | -492.05508 | -22.51 | -22.76 | -7.04 | -7.03 | -1.2743 | 0.62 | 0.11 | -0.24 | 0.49 | -0.6393 | -0.1 | -0.6393 | La
11_La_12 | 4_La_13 | -465.24078 | -493.35361 | -492.86361 | -22.51 | -22.76 | -7.04 | -7.03 | -2.08283 | 0.62 | 0.11 | -0.24 | 0.49 | -1.44783 | -0.1 | -1.44783 | La
11_La_12 | 5_Bi_62 | -465.24078 | -492.95925 | -492.46925 | -22.51 | -22.76 | -7.04 | -7.03 | -1.68847 | 0.62 | 0.11 | -0.24 | 0.49 | -1.05347 | -0.1 | -1.05347 | La
11_La_12 | 6_Ni_39 | -465.24078 | -492.66575 | -492.17575 | -22.51 | -22.76 | -7.04 | -7.03 | -1.39497 | 0.62 | 0.11 | -0.24 | 0.49 | -0.75997 | -0.1 | -0.75997 | Ni
11_La_12 | 7_Bi_55 | -465.24078 | -492.93245 | -492.44245 | -22.51 | -22.76 | -7.04 | -7.03 | -1.66167 | 0.62 | 0.11 | -0.24 | 0.49 | -1.02667 | -0.1 | -1.02667 | La
12_La_13 | 1_Bi_62 | -465.24078 | -493.36249 | -492.87249 | -22.51 | -22.76 | -7.04 | -7.03 | -2.09171 | 0.62 | 0.11 | -0.24 | 0.49 | -1.45671 | -0.1 | -1.45671 | La
12_La_13 | 2_Bi_67 | -465.24078 | -492.94177 | -492.45177 | -22.51 | -22.76 | -7.04 | -7.03 | -1.67099 | 0.62 | 0.11 | -0.24 | 0.49 | -1.03599 | -0.1 | -1.03599 | La
12_La_13 | 3_Bi_55 | -465.24078 | -492.5889 | -492.0989 | -22.51 | -22.76 | -7.04 | -7.03 | -1.31812 | 0.62 | 0.11 | -0.24 | 0.49 | -0.68312 | -0.1 | -0.68312 | La
12_La_13 | 4_Sn_47 | -465.24078 | -492.60832 | -492.11832 | -22.51 | -22.76 | -7.04 | -7.03 | -1.33754 | 0.62 | 0.11 | -0.24 | 0.49 | -0.70254 | -0.1 | -0.70254 | La
12_La_13 | 5_Bi_64 | -465.24078 | -492.67181 | -492.18181 | -22.51 | -22.76 | -7.04 | -7.03 | -1.40103 | 0.62 | 0.11 | -0.24 | 0.49 | -0.76603 | -0.1 | -0.76603 | La
13_Co_22 | 1_Bi_61 | -465.24078 | -493.16795 | -492.67795 | -22.51 | -22.76 | -7.04 | -7.03 | -1.89717 | 0.62 | 0.11 | -0.24 | 0.49 | -1.26217 | -0.1 | -1.26217 | Co
13_Co_22 | 2_Sn_52 | -465.24078 | -492.29258 | -491.80258 | -22.51 | -22.76 | -7.04 | -7.03 | -1.0218 | 0.62 | 0.11 | -0.24 | 0.49 | -0.3868 | -0.1 | -0.3868 | Co
13_Co_22 | 3_Co_24 | -465.24078 | -492.8155 | -492.3255 | -22.51 | -22.76 | -7.04 | -7.03 | -1.54472 | 0.62 | 0.11 | -0.24 | 0.49 | -0.90972 | -0.1 | -0.90972 | Co
13_Co_22 | 5_Bi_54 | -465.24078 | -493.17863 | -492.68863 | -22.51 | -22.76 | -7.04 | -7.03 | -1.90785 | 0.62 | 0.11 | -0.24 | 0.49 | -1.27285 | -0.1 | -1.27285 | Co
14_Co_24 | 2_Sn_52 | -465.24078 | -492.75937 | -492.26937 | -22.51 | -22.76 | -7.04 | -7.03 | -1.48859 | 0.62 | 0.11 | -0.24 | 0.49 | -0.85359 | -0.1 | -0.85359 | Co
14_Co_24 | 3_Bi_60 | -465.24078 | -493.09099 | -492.60099 | -22.51 | -22.76 | -7.04 | -7.03 | -1.82021 | 0.62 | 0.11 | -0.24 | 0.49 | -1.18521 | -0.1 | -1.18521 | Co
14_Co_24 | 4_Bi_54 | -465.24078 | -493.08613 | -492.59613 | -22.51 | -22.76 | -7.04 | -7.03 | -1.81535 | 0.62 | 0.11 | -0.24 | 0.49 | -1.18035 | -0.1 | -1.18035 | Co
15_Ni_38 | 1_Bi_56 | -465.24078 | -492.40975 | -491.91975 | -22.51 | -22.76 | -7.04 | -7.03 | -1.13897 | 0.62 | 0.11 | -0.24 | 0.49 | -0.50397 | -0.1 | -0.50397 | Ni
15_Ni_38 | 2_Bi_55 | -465.24078 | -492.38664 | -491.89664 | -22.51 | -22.76 | -7.04 | -7.03 | -1.11586 | 0.62 | 0.11 | -0.24 | 0.49 | -0.48086 | -0.1 | -0.48086 | Ni
15_Ni_38 | 3_Sn_41 | -465.24078 | -492.60857 | -492.11857 | -22.51 | -22.76 | -7.04 | -7.03 | -1.33779 | 0.62 | 0.11 | -0.24 | 0.49 | -0.70279 | -0.1 | -0.70279 | La
15_Ni_38 | 4_Bi_64 | -465.24078 | -492.65528 | -492.16528 | -22.51 | -22.76 | -7.04 | -7.03 | -1.3845 | 0.62 | 0.11 | -0.24 | 0.49 | -0.7495 | -0.1 | -0.7495 | La
16_Ni_39 | 1_Bi_61 | -465.24078 | -493.64941 | -493.15941 | -22.51 | -22.76 | -7.04 | -7.03 | -2.37863 | 0.62 | 0.11 | -0.24 | 0.49 | -1.74363 | -0.1 | -1.74363 | Ni
16_Ni_39 | 2_Bi_62 | -465.24078 | -493.72026 | -493.23026 | -22.51 | -22.76 | -7.04 | -7.03 | -2.44948 | 0.62 | 0.11 | -0.24 | 0.49 | -1.81448 | -0.1 | -1.81448 | La
17_Sn_40 | 1_Bi_58 | -465.24078 | -492.81591 | -492.32591 | -22.51 | -22.76 | -7.04 | -7.03 | -1.54513 | 0.62 | 0.11 | -0.24 | 0.49 | -0.91013 | -0.1 | -0.91013 | La
17_Sn_40 | 2_Sn_44 | -465.24078 | -491.45038 | -490.96038 | -22.51 | -22.76 | -7.04 | -7.03 | -0.1796 | 0.62 | 0.11 | -0.24 | 0.49 | 0.4554 | -0.1 | 0.4554 | Sn
17_Sn_40 | 3_Sn_43 | -465.24078 | -492.6362 | -492.1462 | -22.51 | -22.76 | -7.04 | -7.03 | -1.36542 | 0.62 | 0.11 | -0.24 | 0.49 | -0.73042 | -0.1 | -0.73042 | Sn
18_Sn_41 | 1_Bi_56 | -465.24078 | -491.71487 | -491.22487 | -22.51 | -22.76 | -7.04 | -7.03 | -0.44409 | 0.62 | 0.11 | -0.24 | 0.49 | 0.19091 | -0.1 | 0.19091 | Sn
18_Sn_41 | 2_Bi_60 | -465.24078 | -491.71305 | -491.22305 | -22.51 | -22.76 | -7.04 | -7.03 | -0.44227 | 0.62 | 0.11 | -0.24 | 0.49 | 0.19273 | -0.1 | 0.19273 | Sn
18_Sn_41 | 3_Bi_58 | -465.24078 | -492.68557 | -492.19557 | -22.51 | -22.76 | -7.04 | -7.03 | -1.41479 | 0.62 | 0.11 | -0.24 | 0.49 | -0.77979 | -0.1 | -0.77979 | Sn
19_Sn_43 | 1_Bi_54 | -465.24078 | -492.46001 | -491.97001 | -22.51 | -22.76 | -7.04 | -7.03 | -1.18923 | 0.62 | 0.11 | -0.24 | 0.49 | -0.55423 | -0.1 | -0.55423 | La
19_Sn_43 | 2_Sn_53 | -465.24078 | -491.97109 | -491.48109 | -22.51 | -22.76 | -7.04 | -7.03 | -0.70031 | 0.62 | 0.11 | -0.24 | 0.49 | -0.06531 | -0.1 | -0.06531 | Sn
20_Sn_44 | 1_Bi_58 | -465.24078 | -492.59352 | -492.10352 | -22.51 | -22.76 | -7.04 | -7.03 | -1.32274 | 0.62 | 0.11 | -0.24 | 0.49 | -0.68774 | -0.1 | -0.68774 | La
20_Sn_44 | 2_Sn_48 | -465.24078 | -492.94225 | -492.45225 | -22.51 | -22.76 | -7.04 | -7.03 | -1.67147 | 0.62 | 0.11 | -0.24 | 0.49 | -1.03647 | -0.1 | -1.03647 | La
21_Sn_45 | 1_Bi_63 | -465.24078 | -492.75919 | -492.26919 | -22.51 | -22.76 | -7.04 | -7.03 | -1.48841 | 0.62 | 0.11 | -0.24 | 0.49 | -0.85341 | -0.1 | -0.85341 | La
21_Sn_45 | 2_Bi_65 | -465.24078 | -491.70431 | -491.21431 | -22.51 | -22.76 | -7.04 | -7.03 | -0.43353 | 0.62 | 0.11 | -0.24 | 0.49 | 0.20147 | -0.1 | 0.20147 | Sn
22_Sn_47 | 1_Bi_67 | -465.24078 | -494.07898 | -493.58898 | -22.51 | -22.76 | -7.04 | -7.03 | -2.8082 | 0.62 | 0.11 | -0.24 | 0.49 | -2.1732 | -0.1 | -2.1732 | La
23_Sn_48 | 1_Bi_59 | -465.24078 | -491.55978 | -491.06978 | -22.51 | -22.76 | -7.04 | -7.03 | -0.289 | 0.62 | 0.11 | -0.24 | 0.49 | 0.346 | -0.1 | 0.346 | Sn
23_Sn_48 | 2_Bi_57 | -465.24078 | -492.30894 | -491.81894 | -22.51 | -22.76 | -7.04 | -7.03 | -1.03816 | 0.62 | 0.11 | -0.24 | 0.49 | -0.40316 | -0.1 | -0.40316 | Sn
24_Sn_50 | 1_Sn_51 | -465.24078 | -491.67663 | -491.18663 | -22.51 | -22.76 | -7.04 | -7.03 | -0.40585 | 0.62 | 0.11 | -0.24 | 0.49 | 0.22915 | -0.1 | 0.22915 | Sn
24_Sn_50 | 2_Bi_66 | -465.24078 | -491.52951 | -491.03951 | -22.51 | -22.76 | -7.04 | -7.03 | -0.25873 | 0.62 | 0.11 | -0.24 | 0.49 | 0.37627 | -0.1 | 0.37627 | Sn
25_Sn_51 | 1_Sn_53 | -465.24078 | -491.88675 | -491.39675 | -22.51 | -22.76 | -7.04 | -7.03 | -0.61597 | 0.62 | 0.11 | -0.24 | 0.49 | 0.01903 | -0.1 | 0.01903 | Sn
25_Sn_51 | 2_Bi_66 | -465.24078 | -491.67655 | -491.18655 | -22.51 | -22.76 | -7.04 | -7.03 | -0.40577 | 0.62 | 0.11 | -0.24 | 0.49 | 0.22923 | -0.1 | 0.22923 | Sn
26_Sn_52 | 1_Bi_56 | -465.24078 | -492.53011 | -492.04011 | -22.51 | -22.76 | -7.04 | -7.03 | -1.25933 | 0.62 | 0.11 | -0.24 | 0.49 | -0.62433 | -0.1 | -0.62433 | La
26_Sn_52 | 2_Bi_61 | -465.24078 | -492.55779 | -492.06779 | -22.51 | -22.76 | -7.04 | -7.03 | -1.28701 | 0.62 | 0.11 | -0.24 | 0.49 | -0.65201 | -0.1 | -0.65201 | La
26_Sn_52 | 3_Bi_60 | -465.24078 | -491.30096 | -490.81096 | -22.51 | -22.76 | -7.04 | -7.03 | -0.03018 | 0.62 | 0.11 | -0.24 | 0.49 | 0.60482 | -0.1 | 0.60482 | Bi
27_Sn_53 | 1_Bi_63 | -465.24078 | -491.94984 | -491.45984 | -22.51 | -22.76 | -7.04 | -7.03 | -0.67906 | 0.62 | 0.11 | -0.24 | 0.49 | -0.04406 | -0.1 | -0.04406 | Sn
29_Bi_55 | 1_Bi_56 | -465.24078 | -492.63328 | -492.14328 | -22.51 | -22.76 | -7.04 | -7.03 | -1.3625 | 0.62 | 0.11 | -0.24 | 0.49 | -0.7275 | -0.1 | -0.7275 | La
29_Bi_55 | 2_Bi_64 | -465.24078 | -492.93347 | -492.44347 | -22.51 | -22.76 | -7.04 | -7.03 | -1.66269 | 0.62 | 0.11 | -0.24 | 0.49 | -1.02769 | -0.1 | -1.02769 | La
30_Bi_56 | 1_Bi_60 | -465.24078 | -491.52306 | -491.03306 | -22.51 | -22.76 | -7.04 | -7.03 | -0.25228 | 0.62 | 0.11 | -0.24 | 0.49 | 0.38272 | -0.1 | 0.38272 | Bi
31_Bi_57 | 1_Bi_59 | -465.24078 | -492.57062 | -492.08062 | -22.51 | -22.76 | -7.04 | -7.03 | -1.29984 | 0.62 | 0.11 | -0.24 | 0.49 | -0.66484 | -0.1 | -0.66484 | La
31_Bi_57 | 2_Bi_66 | -465.24078 | -492.69093 | -492.20093 | -22.51 | -22.76 | -7.04 | -7.03 | -1.42015 | 0.62 | 0.11 | -0.24 | 0.49 | -0.78515 | -0.1 | -0.78515 | La
32_Bi_58 | 1_Bi_60 | -465.24078 | -492.4454 | -491.9554 | -22.51 | -22.76 | -7.04 | -7.03 | -1.17462 | 0.62 | 0.11 | -0.24 | 0.49 | -0.53962 | -0.1 | -0.53962 | La
33_Bi_59 | 1_Bi_64 | -465.24078 | -492.91115 | -492.42115 | -22.51 | -22.76 | -7.04 | -7.03 | -1.64037 | 0.62 | 0.11 | -0.24 | 0.49 | -1.00537 | -0.1 | -1.00537 | La
36_Bi_62 | 1_Bi_67 | -465.24078 | -493.79061 | -493.30061 | -22.51 | -22.76 | -7.04 | -7.03 | -2.51983 | 0.62 | 0.11 | -0.24 | 0.49 | -1.88483 | -0.1 | -1.88483 | La