## Sheet1
POSCAR | Cleaned_Site_ID | Slab | ECOOH* | GCOOH* | E_CO2 | G_CO2 | EH2 | G_H2 | deta_E_COOH | ZPE_COOH | Cp_COOH | Ts_COOH | Correction_COOH* | deta_G_COOH*
10_Bi_56 | Bi_56 | -374.16975 | -399.55028 | -399.02028 | -22.51 | -22.76 | -6.7 | -7.03 | 0.64447 | 0.62 | 0.1 | -0.19 | 0.53 | 1.17447
1_Bi_53 | Bi_53 | -374.16975 | -399.55558 | -399.02558 | -22.51 | -22.76 | -7.04 | -7.03 | 0.63917 | 0.62 | 0.1 | -0.19 | 0.53 | 1.16917
2_Bi_9 | Bi_9 | -374.16975 | -399.54966 | -399.01966 | -22.51 | -22.76 | -7.04 | -7.03 | 0.64509 | 0.62 | 0.1 | -0.19 | 0.53 | 1.17509
3_Bi_1 | Bi_1 | -374.16975 | -399.54195 | -399.01195 | -22.51 | -22.76 | -7.04 | -7.03 | 0.6528 | 0.62 | 0.1 | -0.19 | 0.53 | 1.1828
4_Bi_61 | Bi_61 | -374.16975 | -399.57633 | -399.04633 | -22.51 | -22.76 | -7.21 | -7.03 | 0.61842 | 0.62 | 0.1 | -0.19 | 0.53 | 1.14842
5_Bi_23 | Bi_23 | -374.16975 | -399.77236 | -399.24236 | -22.51 | -22.76 | -7.312 | -7.03 | 0.42239 | 0.62 | 0.1 | -0.19 | 0.53 | 0.95239
6_Bi_18 | Bi_18 | -374.16975 | -399.79692 | -399.26692 | -22.51 | -22.76 | -7.414 | -7.03 | 0.39783 | 0.62 | 0.1 | -0.19 | 0.53 | 0.92783
7_Bi_16 | Bi_16 | -374.16975 | -399.56308 | -399.03308 | -22.51 | -22.76 | -7.516 | -7.03 | 0.63167 | 0.62 | 0.1 | -0.19 | 0.53 | 1.16167
8_Bi_10 | Bi_10 | -374.16975 | -399.83643 | -399.30643 | -22.51 | -22.76 | -7.618 | -7.03 | 0.35832 | 0.62 | 0.1 | -0.19 | 0.53 | 0.88832
9_Bi_8 | Bi_8 | -374.16975 | -399.79687 | -399.26687 | -22.51 | -22.76 | -7.72 | -7.03 | 0.39788 | 0.62 | 0.1 | -0.19 | 0.53 | 0.92788
1_Co_53 | Co_53 | -474.9927 | -507.28815 | -506.75815 | -22.51 | -22.76 | -7.822 | -7.03 | -6.27045 | 0.62 | 0.1 | -0.19 | 0.53 | -5.74045
2_Co_9 | Co_9 | -474.9927 | -500.96512 | -500.43512 | -22.51 | -22.76 | -7.924 | -7.03 | 0.05258 | 0.62 | 0.1 | -0.19 | 0.53 | 0.58258
3_Co_1 | Co_1 | -474.9927 | -505.72708 | -505.19708 | -22.51 | -22.76 | -8.026 | -7.03 | -4.70938 | 0.62 | 0.1 | -0.19 | 0.53 | -4.17938
4_Co_61 | Co_61 | -474.9927 | -503.71818 | -503.18818 | -22.51 | -22.76 | -8.128 | -7.03 | -2.70048 | 0.62 | 0.1 | -0.19 | 0.53 | -2.17048
5_Co_23 | Co_23 | -474.9927 | -507.32335 | -506.79335 | -22.51 | -22.76 | -8.23 | -7.03 | -6.30565 | 0.62 | 0.1 | -0.19 | 0.53 | -5.77565
6_Co_18 | Co_18 | -474.9927 | -508.1433 | -507.6133 | -22.51 | -22.76 | -8.332 | -7.03 | -7.1256 | 0.62 | 0.1 | -0.19 | 0.53 | -6.5956
7_Co_16 | Co_16 | -474.9927 | -507.09064 | -506.56064 | -22.51 | -22.76 | -8.434 | -7.03 | -6.07294 | 0.62 | 0.1 | -0.19 | 0.53 | -5.54294
8_Co_10 | Co_10 | -474.9927 | -502.14325 | -501.61325 | -22.51 | -22.76 | -8.536 | -7.03 | -1.12555 | 0.62 | 0.1 | -0.19 | 0.53 | -0.59555
9_Co_8 | Co_8 | -474.9927 | -507.84705 | -507.31705 | -22.51 | -22.76 | -8.638 | -7.03 | -6.82935 | 0.62 | 0.1 | -0.19 | 0.53 | -6.29935
10_La_56 | La_56 | -495.988 | -530.25091 | -529.72091 | -22.51 | -22.76 | -8.74 | -7.03 | -8.23791 | 0.62 | 0.1 | -0.19 | 0.53 | -7.70791
1_La_53 | La_53 | -495.988 | -530.25788 | -529.72788 | -22.51 | -22.76 | -8.842 | -7.03 | -8.24488 | 0.62 | 0.1 | -0.19 | 0.53 | -7.71488
2_La_9 | La_9 | -495.988 | -530.28289 | -529.75289 | -22.51 | -22.76 | -8.944 | -7.03 | -8.26989 | 0.62 | 0.1 | -0.19 | 0.53 | -7.73989
3_La_1 | La_1 | -495.988 | -529.26153 | -528.73153 | -22.51 | -22.76 | -9.046 | -7.03 | -7.24853 | 0.62 | 0.1 | -0.19 | 0.53 | -6.71853
4_La_61 | La_61 | -495.988 | -529.15389 | -528.62389 | -22.51 | -22.76 | -9.148 | -7.03 | -7.14089 | 0.62 | 0.1 | -0.19 | 0.53 | -6.61089
5_La_23 | La_23 | -495.988 | -533.01965 | -532.48965 | -22.51 | -22.76 | -9.25 | -7.03 | -11.00665 | 0.62 | 0.1 | -0.19 | 0.53 | -10.47665
6_La_18 | La_18 | -495.988 | -530.62459 | -530.09459 | -22.51 | -22.76 | -9.352 | -7.03 | -8.61159 | 0.62 | 0.1 | -0.19 | 0.53 | -8.08159
7_La_16 | La_16 | -495.988 | -529.15143 | -528.62143 | -22.51 | -22.76 | -9.454 | -7.03 | -7.13843 | 0.62 | 0.1 | -0.19 | 0.53 | -6.60843
8_La_10 | La_10 | -495.988 | -530.7427 | -530.2127 | -22.51 | -22.76 | -9.556 | -7.03 | -8.7297 | 0.62 | 0.1 | -0.19 | 0.53 | -8.1997
9_La_8 | La_8 | -495.988 | -530.9517 | -530.4217 | -22.51 | -22.76 | -9.658 | -7.03 | -8.9387 | 0.62 | 0.1 | -0.19 | 0.53 | -8.4087
10_Ni_56 | Ni_56 | -380.35084 | -410.51839 | -409.98839 | -22.51 | -22.76 | -9.76 | -7.03 | -4.14255 | 0.62 | 0.1 | -0.19 | 0.53 | -3.61255
1_Ni_53 | Ni_53 | -380.35084 | -410.98058 | -410.45058 | -22.51 | -22.76 | -9.862 | -7.03 | -4.60474 | 0.62 | 0.1 | -0.19 | 0.53 | -4.07474
2_Ni_9 | Ni_9 | -380.35084 | -410.37294 | -409.84294 | -22.51 | -22.76 | -9.964 | -7.03 | -3.9971 | 0.62 | 0.1 | -0.19 | 0.53 | -3.4671
4_Ni_61 | Ni_61 | -380.35084 | -411.49666 | -410.96666 | -22.51 | -22.76 | -10.168 | -7.03 | -5.12082 | 0.62 | 0.1 | -0.19 | 0.53 | -4.59082
5_Ni_23 | Ni_23 | -380.35084 | -411.25554 | -410.72554 | -22.51 | -22.76 | -10.27 | -7.03 | -4.8797 | 0.62 | 0.1 | -0.19 | 0.53 | -4.3497
6_Ni_18 | Ni_18 | -380.35084 | -411.70728 | -411.17728 | -22.51 | -22.76 | -10.372 | -7.03 | -5.33144 | 0.62 | 0.1 | -0.19 | 0.53 | -4.80144
7_Ni_16 | Ni_16 | -380.35084 | -411.40599 | -410.87599 | -22.51 | -22.76 | -10.474 | -7.03 | -5.03015 | 0.62 | 0.1 | -0.19 | 0.53 | -4.50015
8_Ni_10 | Ni_10 | -380.35084 | -411.71253 | -411.18253 | -22.51 | -22.76 | -10.576 | -7.03 | -5.33669 | 0.62 | 0.1 | -0.19 | 0.53 | -4.80669
10_Sn_56 | Sn_56 | -335.87243 | -361.33277 | -360.80277 | -22.51 | -22.76 | -6.7 | -7.03 | 0.56466 | 0.62 | 0.1 | -0.19 | 0.53 | 1.09466
1_Sn_53 | Sn_53 | -335.87243 | -361.31437 | -360.78437 | -22.51 | -22.76 | -7.04 | -7.03 | 0.58306 | 0.62 | 0.1 | -0.19 | 0.53 | 1.11306
2_Sn_9 | Sn_9 | -335.87243 | -361.33224 | -360.80224 | -22.51 | -22.76 | -7.04 | -7.03 | 0.56519 | 0.62 | 0.1 | -0.19 | 0.53 | 1.09519
3_Sn_1 | Sn_1 | -335.87243 | -361.33316 | -360.80316 | -22.51 | -22.76 | -7.04 | -7.03 | 0.56427 | 0.62 | 0.1 | -0.19 | 0.53 | 1.09427
4_Sn_61 | Sn_61 | -335.87243 | -361.33141 | -360.80141 | -22.51 | -22.76 | -7.04 | -7.03 | 0.56602 | 0.62 | 0.1 | -0.19 | 0.53 | 1.09602
5_Sn_23 | Sn_23 | -335.87243 | -361.44467 | -360.91467 | -22.51 | -22.76 | -7.04 | -7.03 | 0.45276 | 0.62 | 0.1 | -0.19 | 0.53 | 0.98276
6_Sn_18 | Sn_18 | -335.87243 | -361.44359 | -360.91359 | -22.51 | -22.76 | -7.04 | -7.03 | 0.45384 | 0.62 | 0.1 | -0.19 | 0.53 | 0.98384
7_Sn_16 | Sn_16 | -335.87243 | -361.33668 | -360.80668 | -22.51 | -22.76 | -7.137143 | -7.03 | 0.56075 | 0.62 | 0.1 | -0.19 | 0.53 | 1.09075
8_Sn_10 | Sn_10 | -335.87243 | -361.45951 | -360.92951 | -22.51 | -22.76 | -7.173571 | -7.03 | 0.43792 | 0.62 | 0.1 | -0.19 | 0.53 | 0.96792
9_Sn_8 | Sn_8 | -335.87243 | -361.45937 | -360.92937 | -22.51 | -22.76 | -7.21 | -7.03 | 0.43806 | 0.62 | 0.1 | -0.19 | 0.53 | 0.96806