## Sheet1
POSCAR | Cleaned_Site_ID | Slab | E_H* | G_H* | EH2 | GH2 | deta_E_H | deta_G_H
nan
10_Bi_0 | Bi_0 | -374.16975 | -376.74868 | -376.58868 | -7.04 | -7.03 | 0.94107 | 0.94607
1_Bi_37 | Bi_37 | -374.16975 | -376.95169 | -376.79169 | -7.04 | -7.03 | 0.73806 | 0.74306
2_Bi_7 | Bi_7 | -374.16975 | -376.95745 | -376.79745 | -7.04 | -7.03 | 0.7323 | 0.7373
3_Bi_66 | Bi_66 | -374.16975 | -376.93556 | -376.77556 | -7.04 | -7.03 | 0.75419 | 0.75919
4_Bi_18 | Bi_18 | -374.16975 | -376.96171 | -376.80171 | -7.04 | -7.03 | 0.72804 | 0.73304
5_Bi_25 | Bi_25 | -374.16975 | -376.96461 | -376.80461 | -7.04 | -7.03 | 0.72514 | 0.73014
6_Bi_36 | Bi_36 | -374.16975 | -376.97251 | -376.81251 | -7.04 | -7.03 | 0.71724 | 0.72224
7_Bi_27 | Bi_27 | -374.16975 | -376.93954 | -376.77954 | -7.04 | -7.03 | 0.75021 | 0.75521
8_Bi_16 | Bi_16 | -374.16975 | -376.89234 | -376.73234 | -7.04 | -7.03 | 0.79741 | 0.80241
9_Bi_5 | Bi_5 | -374.16975 | -376.96763 | -376.80763 | -7.04 | -7.03 | 0.72212 | 0.72712
10_Co_39 | Co_39 | -474.9927 | -483.95909 | -483.79909 | -7.04 | -7.03 | -5.44639 | -5.44139
1_Co_38 | Co_38 | -474.9927 | -480.84332 | -480.68332 | -7.04 | -7.03 | -2.33062 | -2.32562
2_Co_60 | Co_60 | -474.9927 | -484.282 | -484.122 | -7.04 | -7.03 | -5.7693 | -5.7643
3_Co_23 | Co_23 | -474.9927 | -485.1002 | -484.9402 | -7.04 | -7.03 | -6.5875 | -6.5825
4_Co_55 | Co_55 | -474.9927 | -485.12196 | -484.96196 | -7.04 | -7.03 | -6.60926 | -6.60426
5_Co_67 | Co_67 | -474.9927 | -479.78888 | -479.62888 | -7.04 | -7.03 | -1.27618 | -1.27118
6_Co_53 | Co_53 | -474.9927 | -485.01124 | -484.85124 | -7.04 | -7.03 | -6.49854 | -6.49354
7_Co_58 | Co_58 | -474.9927 | -483.38564 | -483.22564 | -7.04 | -7.03 | -4.87294 | -4.86794
8_Co_1 | Co_1 | -474.9927 | -480.27346 | -480.11346 | -7.04 | -7.03 | -1.76076 | -1.75576
9_Co_27 | Co_27 | -474.9927 | -483.01342 | -482.85342 | -7.04 | -7.03 | -4.50072 | -4.49572
10_La_37 | La_37 | -495.988 | -499.16818 | -499.00818 | -7.04 | -7.03 | 0.33982 | 0.34482
1_La_62 | La_62 | -495.988 | -507.00461 | -506.84461 | -7.04 | -7.03 | -7.49661 | -7.49161
2_La_47 | La_47 | -495.988 | -506.96671 | -506.80671 | -7.04 | -7.03 | -7.45871 | -7.45371
3_La_36 | La_36 | -495.988 | -506.96803 | -506.80803 | -7.04 | -7.03 | -7.46003 | -7.45503
4_La_61 | La_61 | -495.988 | -499.16679 | -499.00679 | -7.04 | -7.03 | 0.34121 | 0.34621
5_La_42 | La_42 | -495.988 | -507.00444 | -506.84444 | -7.04 | -7.03 | -7.49644 | -7.49144
6_La_21 | La_21 | -495.988 | -507.21135 | -507.05135 | -7.04 | -7.03 | -7.70335 | -7.69835
7_La_0 | La_0 | -495.988 | -504.78632 | -504.62632 | -7.04 | -7.03 | -5.27832 | -5.27332
8_La_45 | La_45 | -495.988 | -506.94981 | -506.78981 | -7.04 | -7.03 | -7.44181 | -7.43681
9_La_9 | La_9 | -495.988 | -507.21788 | -507.05788 | -7.04 | -7.03 | -7.70988 | -7.70488
10_Ni_51 | Ni_51 | -380.35084 | -388.58963 | -388.42963 | -7.04 | -7.03 | -4.71879 | -4.71379
1_Ni_63 | Ni_63 | -380.35084 | -388.54843 | -388.38843 | -7.04 | -7.03 | -4.67759 | -4.67259
2_Ni_54 | Ni_54 | -380.35084 | -387.83957 | -387.67957 | -7.04 | -7.03 | -3.96873 | -3.96373
3_Ni_52 | Ni_52 | -380.35084 | -383.48508 | -383.32508 | -7.04 | -7.03 | 0.38576 | 0.39076
4_Ni_21 | Ni_21 | -380.35084 | -388.52019 | -388.36019 | -7.04 | -7.03 | -4.64935 | -4.64435
5_Ni_49 | Ni_49 | -380.35084 | -388.5962 | -388.4362 | -7.04 | -7.03 | -4.72536 | -4.72036
6_Ni_35 | Ni_35 | -380.35084 | -383.77465 | -383.61465 | -7.04 | -7.03 | 0.09619 | 0.10119
7_Ni_60 | Ni_60 | -380.35084 | -388.52045 | -388.36045 | -7.04 | -7.03 | -4.64961 | -4.64461
8_Ni_29 | Ni_29 | -380.35084 | -388.52271 | -388.36271 | -7.04 | -7.03 | -4.65187 | -4.64687
9_Ni_66 | Ni_66 | -380.35084 | -383.48595 | -383.32595 | -7.04 | -7.03 | 0.38489 | 0.38989
10_Sn_61 | Sn_61 | -335.87243 | -338.6999 | -338.5399 | -7.04 | -7.03 | 0.69253 | 0.69753
1_Sn_26 | Sn_26 | -335.87243 | -338.74369 | -338.58369 | -7.04 | -7.03 | 0.64874 | 0.65374
2_Sn_25 | Sn_25 | -335.87243 | -338.8469 | -338.6869 | -7.04 | -7.03 | 0.54553 | 0.55053
3_Sn_65 | Sn_65 | -335.87243 | -338.77714 | -338.61714 | -7.04 | -7.03 | 0.61529 | 0.62029
4_Sn_24 | Sn_24 | -335.87243 | -338.73424 | -338.57424 | -7.04 | -7.03 | 0.65819 | 0.66319
5_Sn_2 | Sn_2 | -335.87243 | -338.77549 | -338.61549 | -7.04 | -7.03 | 0.61694 | 0.62194
6_Sn_60 | Sn_60 | -335.87243 | -338.78092 | -338.62092 | -7.04 | -7.03 | 0.61151 | 0.61651
7_Sn_10 | Sn_10 | -335.87243 | -338.63427 | -338.47427 | -7.04 | -7.03 | 0.75816 | 0.76316
8_Sn_39 | Sn_39 | -335.87243 | -338.7029 | -338.5429 | -7.04 | -7.03 | 0.68953 | 0.69453
9_Sn_44 | Sn_44 | -335.87243 | -338.69823 | -338.53823 | -7.04 | -7.03 | 0.6942 | 0.6992