## Sheet1
O1_adsorb_site | O2_adsorb_site | Cleaned_Site_ID | slab | E_OCHO* | G_OCHO* | E_CO2 | G_CO2 | EH2 | G_H2 | deta_E_OCHO* | ZPE_OCHO | CpOCHO | TsOCHO | Correction_COOH* | deta_G_OCHO*
10_Bi_51 | 1_Bi_21 | Bi_51-Bi_21 | -374.16975 | -400.41569 | -399.92569 | -22.51 | -22.76 | -7.04 | -7.03 | -0.21594 | 0.62 | 0.11 | -0.24 | 0.49 | 0.41906
1_Bi_35 | 1_Bi_51 | Bi_35-Bi_51 | -374.16975 | -400.44309 | -399.95309 | -22.51 | -22.76 | -7.04 | -7.03 | -0.24334 | 0.62 | 0.11 | -0.24 | 0.49 | 0.39166
2_Bi_42 | 1_Bi_63 | Bi_42-Bi_63 | -374.16975 | -400.7413 | -400.2513 | -22.51 | -22.76 | -7.04 | -7.03 | -0.54155 | 0.62 | 0.11 | -0.24 | 0.49 | 0.09345
3_Bi_52 | 1_Bi_62 | Bi_52-Bi_62 | -374.16975 | -400.69088 | -400.20088 | -22.51 | -22.76 | -7.04 | -7.03 | -0.49113 | 0.62 | 0.11 | -0.24 | 0.49 | 0.14387
4_Bi_33 | 1_Bi_55 | Bi_33-Bi_55 | -374.16975 | -400.74136 | -400.25136 | -22.51 | -22.76 | -7.04 | -7.03 | -0.54161 | 0.62 | 0.11 | -0.24 | 0.49 | 0.09339
5_Bi_66 | 1_Bi_5 | Bi_66-Bi_5 | -374.16975 | -400.69325 | -400.20325 | -22.51 | -22.76 | -7.04 | -7.03 | -0.4935 | 0.62 | 0.11 | -0.24 | 0.49 | 0.1415
6_Bi_47 | 1_Bi_65 | Bi_47-Bi_65 | -374.16975 | -400.56435 | -400.07435 | -22.51 | -22.76 | -7.04 | -7.03 | -0.3646 | 0.62 | 0.11 | -0.24 | 0.49 | 0.2704
7_Bi_14 | 1_Bi_36 | Bi_14-Bi_36 | -374.16975 | -400.5842 | -400.0942 | -22.51 | -22.76 | -7.04 | -7.03 | -0.38445 | 0.62 | 0.11 | -0.24 | 0.49 | 0.25055
8_Bi_40 | 1_Bi_64 | Bi_40-Bi_64 | -374.16975 | -400.43743 | -399.94743 | -22.51 | -22.76 | -7.04 | -7.03 | -0.23768 | 0.62 | 0.11 | -0.24 | 0.49 | 0.39732
9_Bi_9 | 1_Bi_54 | Bi_9-Bi_54 | -374.16975 | -400.4268 | -399.9368 | -22.51 | -22.76 | -7.04 | -7.03 | -0.22705 | 0.62 | 0.11 | -0.24 | 0.49 | 0.40795
10_Co_38 | 1_Co_67 | Co_38-Co_67 | -474.9927 | -508.6298 | -508.1398 | -22.51 | -22.76 | -7.04 | -7.03 | -7.6071 | 0.62 | 0.11 | -0.24 | 0.49 | -6.9721
1_Co_60 | 1_Co_61 | Co_60-Co_61 | -474.9927 | -505.95676 | -505.46676 | -22.51 | -22.76 | -7.04 | -7.03 | -4.93406 | 0.62 | 0.11 | -0.24 | 0.49 | -4.29906
2_Co_56 | 1_Co_57 | Co_56-Co_57 | -474.9927 | -508.85627 | -508.36627 | -22.51 | -22.76 | -7.04 | -7.03 | -7.83357 | 0.62 | 0.11 | -0.24 | 0.49 | -7.19857
3_Co_21 | 1_Co_51 | Co_21-Co_51 | -474.9927 | -507.8644 | -507.3744 | -22.51 | -22.76 | -7.04 | -7.03 | -6.8417 | 0.62 | 0.11 | -0.24 | 0.49 | -6.2067
4_Co_24 | 1_Co_25 | Co_24-Co_25 | -474.9927 | -507.36477 | -506.87477 | -22.51 | -22.76 | -7.04 | -7.03 | -6.34207 | 0.62 | 0.11 | -0.24 | 0.49 | -5.70707
5_Co_34 | 1_Co_60 | Co_34-Co_60 | -474.9927 | -506.61002 | -506.12002 | -22.51 | -22.76 | -7.04 | -7.03 | -5.58732 | 0.62 | 0.11 | -0.24 | 0.49 | -4.95232
6_Co_11 | 1_Co_63 | Co_11-Co_63 | -474.9927 | -508.86908 | -508.37908 | -22.51 | -22.76 | -7.04 | -7.03 | -7.84638 | 0.62 | 0.11 | -0.24 | 0.49 | -7.21138
7_Co_63 | 1_Co_6 | Co_63-Co_6 | -474.9927 | -509.01488 | -508.52488 | -22.51 | -22.76 | -7.04 | -7.03 | -7.99218 | 0.62 | 0.11 | -0.24 | 0.49 | -7.35718
8_Co_1 | 1_Co_67 | Co_1-Co_67 | -474.9927 | -506.36187 | -505.87187 | -22.51 | -22.76 | -7.04 | -7.03 | -5.33917 | 0.62 | 0.11 | -0.24 | 0.49 | -4.70417
9_Co_8 | 1_Co_65 | Co_8-Co_65 | -474.9927 | -509.00461 | -508.51461 | -22.51 | -22.76 | -7.04 | -7.03 | -7.98191 | 0.62 | 0.11 | -0.24 | 0.49 | -7.34691
10_La_67 | 1_La_2 | La_67-La_2 | -495.988 | -529.95638 | -529.46638 | -22.51 | -22.76 | -7.04 | -7.03 | -7.93838 | 0.62 | 0.11 | -0.24 | 0.49 | -7.30338
1_La_64 | 1_La_65 | La_64-La_65 | -495.988 | -532.38655 | -531.89655 | -22.51 | -22.76 | -7.04 | -7.03 | -10.36855 | 0.62 | 0.11 | -0.24 | 0.49 | -9.73355
2_La_44 | 1_La_60 | La_44-La_60 | -495.988 | -532.86374 | -532.37374 | -22.51 | -22.76 | -7.04 | -7.03 | -10.84574 | 0.62 | 0.11 | -0.24 | 0.49 | -10.21074
4_La_56 | 1_La_57 | La_56-La_57 | -495.988 | -532.02382 | -531.53382 | -22.51 | -22.76 | -7.04 | -7.03 | -10.00582 | 0.62 | 0.11 | -0.24 | 0.49 | -9.37082
6_La_51 | 1_La_21 | La_51-La_21 | -495.988 | -530.49544 | -530.00544 | -22.51 | -22.76 | -7.04 | -7.03 | -8.47744 | 0.62 | 0.11 | -0.24 | 0.49 | -7.84244
7_La_36 | 1_La_58 | La_36-La_58 | -495.988 | -532.51879 | -532.02879 | -22.51 | -22.76 | -7.04 | -7.03 | -10.50079 | 0.62 | 0.11 | -0.24 | 0.49 | -9.86579
8_La_16 | 1_La_58 | La_16-La_58 | -495.988 | -531.79736 | -531.30736 | -22.51 | -22.76 | -7.04 | -7.03 | -9.77936 | 0.62 | 0.11 | -0.24 | 0.49 | -9.14436
9_La_14 | 1_La_36 | La_14-La_36 | -495.988 | -528.91638 | -528.42638 | -22.51 | -22.76 | -7.04 | -7.03 | -6.89838 | 0.62 | 0.11 | -0.24 | 0.49 | -6.26338
10_Ni_37 | 1_Ni_63 | Ni_37-Ni_63 | -380.35084 | -412.28725 | -411.79725 | -22.51 | -22.76 | -7.04 | -7.03 | -5.90641 | 0.62 | 0.11 | -0.24 | 0.49 | -5.27141
1_Ni_53 | 1_Ni_61 | Ni_53-Ni_61 | -380.35084 | -412.28047 | -411.79047 | -22.51 | -22.76 | -7.04 | -7.03 | -5.89963 | 0.62 | 0.11 | -0.24 | 0.49 | -5.26463
2_Ni_58 | 1_Ni_62 | Ni_58-Ni_62 | -380.35084 | -411.90781 | -411.41781 | -22.51 | -22.76 | -7.04 | -7.03 | -5.52697 | 0.62 | 0.11 | -0.24 | 0.49 | -4.89197
3_Ni_63 | 1_Ni_6 | Ni_63-Ni_6 | -380.35084 | -412.28236 | -411.79236 | -22.51 | -22.76 | -7.04 | -7.03 | -5.90152 | 0.62 | 0.11 | -0.24 | 0.49 | -5.26652
4_Ni_55 | 1_Ni_57 | Ni_55-Ni_57 | -380.35084 | -412.34473 | -411.85473 | -22.51 | -22.76 | -7.04 | -7.03 | -5.96389 | 0.62 | 0.11 | -0.24 | 0.49 | -5.32889
6_Ni_23 | 1_Ni_39 | Ni_23-Ni_39 | -380.35084 | -409.23038 | -408.74038 | -22.51 | -22.76 | -7.04 | -7.03 | -2.84954 | 0.62 | 0.11 | -0.24 | 0.49 | -2.21454
8_Ni_1 | 1_Ni_13 | Ni_1-Ni_13 | -380.35084 | -412.28488 | -411.79488 | -22.51 | -22.76 | -7.04 | -7.03 | -5.90404 | 0.62 | 0.11 | -0.24 | 0.49 | -5.26904
9_Ni_9 | 1_Ni_18 | Ni_9-Ni_18 | -380.35084 | -412.27217 | -411.78217 | -22.51 | -22.76 | -7.04 | -7.03 | -5.89133 | 0.62 | 0.11 | -0.24 | 0.49 | -5.25633
10_Sn_42 | 1_Sn_63 | Sn_42-Sn_63 | -335.87243 | -362.23774 | -361.74774 | -22.51 | -22.76 | -7.04 | -7.03 | -0.33531 | 0.62 | 0.11 | -0.24 | 0.49 | 0.29969
1_Sn_58 | 1_Sn_62 | Sn_58-Sn_62 | -335.87243 | -362.07867 | -361.58867 | -22.51 | -22.76 | -7.04 | -7.03 | -0.17624 | 0.62 | 0.11 | -0.24 | 0.49 | 0.45876
2_Sn_39 | 1_Sn_54 | Sn_39-Sn_54 | -335.87243 | -362.10185 | -361.61185 | -22.51 | -22.76 | -7.04 | -7.03 | -0.19942 | 0.62 | 0.11 | -0.24 | 0.49 | 0.43558
3_Sn_55 | 1_Sn_57 | Sn_55-Sn_57 | -335.87243 | -362.23282 | -361.74282 | -22.51 | -22.76 | -7.04 | -7.03 | -0.33039 | 0.62 | 0.11 | -0.24 | 0.49 | 0.30461
4_Sn_10 | 1_Sn_12 | Sn_10-Sn_12 | -335.87243 | -362.2281 | -361.7381 | -22.51 | -22.76 | -7.04 | -7.03 | -0.32567 | 0.62 | 0.11 | -0.24 | 0.49 | 0.30933
5_Sn_0 | 1_Sn_47 | Sn_0-Sn_47 | -335.87243 | -362.26817 | -361.77817 | -22.51 | -22.76 | -7.04 | -7.03 | -0.36574 | 0.62 | 0.11 | -0.24 | 0.49 | 0.26926
6_Sn_38 | 1_Sn_67 | Sn_38-Sn_67 | -335.87243 | -362.22926 | -361.73926 | -22.51 | -22.76 | -7.04 | -7.03 | -0.32683 | 0.62 | 0.11 | -0.24 | 0.49 | 0.30817
7_Sn_66 | 1_Sn_5 | Sn_66-Sn_5 | -335.87243 | -362.26816 | -361.77816 | -22.51 | -22.76 | -7.04 | -7.03 | -0.36573 | 0.62 | 0.11 | -0.24 | 0.49 | 0.26927
8_Sn_26 | 1_Sn_42 | Sn_26-Sn_42 | -335.87243 | -362.25449 | -361.76449 | -22.51 | -22.76 | -7.04 | -7.03 | -0.35206 | 0.62 | 0.11 | -0.24 | 0.49 | 0.28294
9_Sn_16 | 1_Sn_58 | Sn_16-Sn_58 | -335.87243 | -362.22761 | -361.73761 | -22.51 | -22.76 | -7.04 | -7.03 | -0.32518 | 0.62 | 0.11 | -0.24 | 0.49 | 0.30982